## Sheet1
Components | Tc
H3S | 147
Ba100Ca99Cu145Hg33O420Pb17 | 143
Ba1035Ca1035Cu1555Hg375O4104 | 135.8
Ba2070Ca2070Cu3110Hg750O8187 | 135.4
Ba200Ca200Cu300Hg100O829 | 135
Ba200Ca200Cu300Hg100O827 | 135
Ba207Ca207Cu311Hg75O815 | 134.7
Ba207Ca207Cu311Hg75O816 | 134.2
Ba40Ca40Cu60Hg20O167 | 134
Ba20Ca20Cu30Hg10O83 | 133.5
Ba690Ca690Cu1037Hg250O2741 | 133.4
Ba2Ca2Cu3HgO8 | 133
Ba200Ca200Cu300Hg100O841 | 133
Ba1035Ca1035Cu1555Hg375O4068 | 132.9
Ba40Ca40Cu60Hg17O160Re3 | 132.9
Ba10Ca10Cu15Hg4O40Pb | 132
Ba8Ca8Cu12Hg4O33 | 132
CrCuO2 | 132
Ba10Ca10Cu15Hg4MoO42 | 131.5
Ba166Ca200Cu300Hg85O800Re15Sr34 | 131.3
Ba10Ca10Cu15Hg3O42Ti2 | 131
Ba32Ca40Cu60Hg17O160Re3Sr8 | 130.3
Ba40Ca40Cu60Hg14O167Pb6 | 130
Ba20Ca20Cu30Hg9O80Pb | 130
Ba10BiCa10Cu15Hg4O41 | 130
Ba144Ca200Cu300Hg85O800Re15Sr56 | 128.7
Ba20Ca20Cu30Hg8Nd2O83 | 128
Ba20Ca20Cu30Hg7O10Pb3Y10 | 127
Ba10Ca5Cu10Hg4MoO32 | 127
Ba100Ca50Cu100Hg50O311 | 127
Ba10Ca5Cu10Hg4O31Ti | 127
Ba200Ca100Cu200Hg100O621 | 127
Ba2CaCu2HgO6 | 125
Ba20Ca20Cu30Hg8O83Pb2 | 125
BaCa3Cu3O9Th | 124.5
Ba2Ca4Cu5O14Tl2 | 124
Ba10Ca5Cu10GeHg4O31 | 124
Ba20Ca20Cu30Hg8O83V2 | 123.5
Ba50Ca25Cu50Hg25O156 | 123
Ba200Ca100Cu200Hg100O619 | 122
BaBiCa10Cu15O45PbSr9Tl3 | 122
Ba50Ca25Cu50Hg25O154 | 121
Ba2Ca5Cu6O16Tl2 | 120
Ba10Ca10Cu15Hg3O42Pb2 | 120
Ba10Ca10Cu15F6O34 | 120
HO3W | 120
B6Ba15C4Ca20Cu30O90Sr5 | 119
Ba50Ca50Cu75Hg25O207 | 118.5
Ba2Ca3Cu4O11Tl | 118.05
Ba10Ca5Cu10Hg4O32W | 118
Ba10Ca15Cu20O57Tl7 | 118
Ba200Ca260Cu300O953Tl140 | 118
Ba200Ca240Cu300O967Tl160 | 118
Ba40Ca40Cu60Hg18O165Pb2 | 118
Ba20Ca10Cu20Hg9O62W | 118
Ca24Cu30O90Pb5Sr16Tl5 | 118
Ba2Ca2Cu3O10Tl2 | 117.8808
Bi17Ca20Cu30F8O92Pb3Sr20 | 117.6
Ba100C15Ca200Cu285O559 | 117.5
Cr19Cu20FeO40 | 117.5
Ba400Ca400Cu700Li50O1591Tl50 | 117
Ba4CCa6Cu9O22 | 117
Ba200C30Ca400Cu570O1077 | 116.7
Ba200C30Ca400Cu570O1069 | 116.3
Ba10BiCa10Cu15O45Tl4 | 116
Ba100Ca115Cu150O491Tl85 | 116
Ba40Ca60Cu80O207 | 116
Ba100C15Ca200Cu285O533 | 115.7
Bi8Ca20Cu30NdO100Pb10Sr20Tb | 115.25
Ba200C30Ca400Cu570O1057 | 115.1
B29C19Ca77Cu194O517Sr167 | 115
Ca10Cu25O68Pb5Sr20 | 115
Ba400Be340Ca60Cu700O1537Tl100 | 115
Ba1000Be750Ca750Cu2250O4943Tl250 | 115
Br3C61H | 115
Ba2Ca3Cu4HgO | 115
Ba2Ca3Cu4HgO2 | 115
Ba40C6Ca80Cu114O209 | 114.3
Ba2Ca2Cu4O11Tl2 | 114
Ba10Ca5Cu10Hg4MnO31 | 114
Ba200Ca200Cu300O983Tl200 | 114
Ba100C15Ca200Cu285O517 | 113.5
Bi17Ca20Cu30F5O95Pb3Sr20 | 113
Ba143Ca143Cu179Li18O561Si71Tl18 | 113
Ca4Cu6O18PbSr4Tl | 113
Ba100Ca115Cu150O496Tl81 | 113
Ba20Ca10Cr2Cu20Hg8O61 | 112.5
Bi2Ca2Cu3OSr2 | 112.5
Ba500Ca500Cu750O2491Tl500 | 112
Ba50Ca55Cu75O248Tl45 | 112
Bi9Ca10Cu15O10Sr10V | 112
Ba2000Ca1000Cu2000O7833Tl2000 | 112
Bi37Ca42Cu62O20Pb7Sr38Y20 | 112
Ba3CCa3Cu5O13 | 111.5
Bi17Ca20Cu30F2O98Pb3Sr20 | 111
Bi18Ca40Cu60NdO200Pb20Sr40Tb | 111
Ca10Cu15F16O31Sr10 | 111
Ba400Ca400Cu600O1975Tl400 | 111
Ba400Ca400Cu600Li50O1567Si100Tl50 | 111
BCa3Cu4O11Sr2 | 110
Ba500Ca250Cu500O1969Tl500 | 110
Ca57Cu200O400Sr133 | 110
Ba4Ca8Cu10HgO25Pb | 110
Bi6Ca40Cu60Hg14O163Sr40 | 110
Ba107Ca100Cu186O50Tl110Y50 | 110
Ba500Be500Ca250Cu1125O2487Tl125 | 110
Ca27Cu100O200Sr63 | 110
Ba2000Ca2000Cu3000O9841Tl2000 | 110
Ba2Ca3Cu4HgO12Tl | 110
Ca20Cu30Hg7O10Pb3Sr20Y10 | 110
Ba200Ca100Cu200Hg100O627 | 110
Ba200Ca100Cu198F10Fe2O795Tl200 | 110
Ca4Cu6O11Sr4 | 109
Ba100Ca50Cu99F10FeO395Tl100 | 109
Bi16Ca20Cu30O100Pb3SbSr20 | 109
Bi50Ca50Cu75O257Sr50 | 108.7
Bi33Ca40Cu60O200Pb7Sr40 | 108.6
Bi7Ca10Cu15O35Pb3Sr10 | 108.5
Ba100Ca100Cu150Hg50O411 | 108.5
Bi2Ca2Cu3O10Sr2 | 108.5
Ba2CaCu2O7Tl2 | 108
Ba10Ca5Cu10F8O22 | 108
Bi8Ca10Cu15O50Pb2Sr10 | 108
Bi18Ca20Cu30O100Pb3Sr20 | 108
Bi3Ca10Cu15NdO50Pb5Sr10Tb | 107.5
Bi17Ca20Cu30O100Pb3Sr20 | 107.25
Bi32Cu59MoO20Pb8Sr40Y20 | 107.1
Bi180Ca205Cu300O1026Pb40Sr185 | 107
Bi6Ca40Cu60Hg14O167Sr40 | 107
Ca23Cu45O116Sr27V5 | 107
Ba1000Ca500Cu1000O3973Tl1000 | 107
Bi16Cu29MoO10Pb4Sr20Y10 | 107
Ca30Cu40Ga10O111Sr20 | 107
Bi10Ca40Cu60Hg10O167Sr40 | 107
Ca3Cu4GaO11Sr2 | 107
Ba1000Ca500Cu1000O3979Tl1000 | 107
Ba10Ca5Cu10F7O23 | 106
Ba2Ca3Cu5O | 106
Ba100Ca50Cu99FeO400Tl100 | 106
Ca40Cu60Hg15MoO20Sr40 | 106
Ba2CaCu2O8Tl | 105.9817
Bi16Ca200Cu300O1011Pb40Sr200 | 105.3
Ca8Cu20O70Pb5Sr20Tl5Y2 | 105.2
Ba100Ca50Cu100Hg50O307 | 105
B26C33Ca76Cu176O530Sr159 | 105
Ba10Ca10Cu15Hg5O41 | 104.5
Bi160Ca200Cu300O991Pb40Sr200 | 104.4
Bi14Ca19Cu30GaO70Pb6Sr20 | 104.4
Ba40Ca17Cu44O160Tl36 | 104
Bi6Ca40Cu60Hg14O173Sr40 | 104
Bi16Ca200Cu300O1012Pb35Sr200V5 | 103.7
Bi160Ca200Cu300O1012Pb35Sr200V5 | 103.7
BiCa2Cu3O10PbSr2 | 103.5
Ba10Ca15Cu20F6O44 | 103.5
Ba2Ca3Cu4FO9 | 103
Ba100Ca45Ce5Cu99F10FeO395Tl100 | 103
Ba10Ca4CeCu10O40Tl10 | 103
Ca40Cr10Cu70O191Sr40 | 103
Ba40Ca40Cu60Hg10O169Pb10 | 103
Ba200Ca330Cu400O1189Tl160 | 103
Bi80Ca100Cu150O506Pb15Sr100V5 | 102.5
Bi8Ca100Cu150O506Pb15Sr100V5 | 102.5
Bi160Ca200Cu300O1007Pb40Sr200 | 102.3
Ba200Ca100Cu200Hg100O613 | 102
Ba10Ca10Cu15F8O32 | 102
Bi4Ca40Cu60Hg16O167Sr40 | 102
Ca50Cu100Nd8O350Pb25Sr92Tl25 | 102
Ba40Ca13Cu40O140Tl20Y7 | 102
Bi8Ca10Cu15O5065Pb2Sr10 | 102
Ca4CrCu10O35Sr10Tl5 | 102
Ba200Ca100Cu198F30Fe2O785Tl200 | 101
Ba50Ca50Cu75Hg25O204 | 101
BaCa2Cu3O9SrTl | 101
Ba5Cu8O18Y3 | 100.1
Ca4Cu7O24SSr4 | 100
Ba20Ca9CeCu20O80Tl20 | 100
Ba20Ca10Cu20Hg10O63 | 100
Ca30Cu40Ga10O109Sr20 | 100
Ba100Ca40Cu100Nd10O343Tl50 | 100
Ca9Cu20O70Pb5Sr20Tl5Y | 99.3
Ba100Ca45Ce5Cu99FeO400Tl100 | 99
Ba77Cu120La3O276Y40 | 99
Ba39Cu60LaO138Y20 | 99
Ca5Cu10F10O23Sr10 | 99
Ba79Cu120LaO278Y40 | 99
Ba20C3Ca40Cu57O128 | 99
Ba1000Ca1000Cu1125Li125O3859Si625Tl125 | 99
Bi32Cu57Mo3O20Pb8Sr40Y20 | 98.5
Bi8Cu14MoO5Pb2Sr10Y5 | 98.4
Ba2000Cu1000Hg1000O4081 | 98
Cr9Cu10FeO20 | 98
Ca333Cu1000O2200Sr600 | 98
Ca35Cu70O194Sr45V10 | 98
Ba200Ca100Cu200Hg100O631 | 98
Ba3Cu5O17Sr7 | 98
Ba10Ca4Cu10O35Tl5Y | 97.6
Ba1000Cu500Hg500O2081 | 97.4
Ba1000Cu500Hg475O2186Re25 | 97
Ba100Cu50Hg50O211 | 97
Bi32Ca40Cu60O203Pb8Sr40 | 97
Ba40Cu20Hg20O83 | 97
Bi32Cu55Mo5O20Pb8Sr40Y20 | 96.9
Bi16Cu27Mo3O10Pb4Sr20Y10 | 96.9
Ba80Cu40Hg36O177Re4 | 96.8
Ba1025Cu515Hg460O2031 | 96.5
Ba200Cu100Hg85O453Re15 | 96.3
Ba10Ca4Cu10NdO35Tl5 | 96.3
Ba80Cu40Hg34O181Re6 | 96.3
Ba50Cu75O161Y20 | 96
Ba200Ca200Cu300Hg100O817 | 96
Ba200Cu100Hg95O437Re5 | 96
Bi100Ca40Cu100O413Sr105Y5 | 96
Ba200Cu300O687Y110 | 95.9
Ba10Ca3Cu10O35Tl5Y2 | 95.8
Ba250Cu125Hg125O512 | 95.6
Ba20Ca7Cu20Nd3O70Tl10 | 95.5
Ba2000Cu1000Hg1000O4097 | 95.3
Ba50Cu75Nd25O179 | 95.3
Bi50Ca23Cu50O200Sr52 | 95.3
Ba100Cu50Hg50O209 | 95.16
Ba2CuO5Tl | 95
Ba1000Be350Ca650Cu1750O3943Tl250 | 95
Bi2Ca2Cu4O11Sr2 | 95
Ba1000Cu500Hg500O2023 | 95
Ba100Cu150Nd50O341 | 95
Ca15Cu20F19O40Sr10 | 95
Ba1000Ca500Cu1000O3989Tl1000 | 95
Ba20Cu30Eu10O71 | 94.9
Ba200Cu100Hg85O452Re15 | 94.8
Ba2Cu3EuOY | 94.8
Ba200Cu300Eu100O697 | 94.77
Al5Ba400Ca5Cu595O1378Y195 | 94.5
Ba200Cu300Er100O687 | 94.5
Ba200Cu100Hg90O441Re10 | 94.5
Ba100Cu150H10O349Y50 | 94.5
Ba100Cu50Hg45O221Re5 | 94.4
Ba200Co5Cu295O692Y100 | 94.3
Bi200Ca100Cu225O854Sr200 | 94.2
Ba100Cu150Gd50O349 | 94.2
Ba10Cu5Hg5O21 | 94.2
Bi10Ca3Cu10O40Sr12 | 94.2
Ba48Cu75La2O174Y25 | 94
Ba8Cu12Dy4O27 | 94
Ba97Cu150La3O348Y50 | 94
Ba100Ca100Cu150Hg50O409 | 94
Ba50Cu75Nd25O169 | 94
Bi100Ca50Cu100O412Sr95Y5 | 94
Ba250Cu375O868Sm125 | 94
Ba50Cu75Eu25O172 | 94
Ba100Cu150Eu50O341 | 94
Ba200Cu300Er97O700Pr3 | 93.9
Ba76Cu120La4O279Y40 | 93.9
Ba100Cu150H19O350Y50 | 93.8
Ba10Cu15Eu4O35Y | 93.8
Ba205Cu103Hg92O405 | 93.8
Ba195Cu300La5O696Y100 | 93.8
Ba50Cu75Gd25O177 | 93.8
Ba17Cs3Cu30O66Y10 | 93.75
Ba40Cu20Hg17O91Re3 | 93.7
Ba200Cu100Hg85O449Re15 | 93.7
Ba200Cu300La5O658Y95 | 93.65
Bi40Ca7Cu40O160Sr53 | 93.6
Ba49Cu75LaO174Y25 | 93.6
Ba200Cu300H49O700Y100 | 93.6
Ba10Ca4Cu10GdO35Tl5 | 93.6
Ba189Cu300La11O696Y100 | 93.6
Ba100Cu150Eu50O347 | 93.6
Ba200Cu300H13O700Y100 | 93.5
Ba200Cu300H19O700Y100 | 93.5
Ba200Cu300O711Sm100 | 93.5
Ba38Cs2Cu60O133Y20 | 93.45
Ba100Cu150O349Y60 | 93.4
Ba100Cu150O329Y45 | 93.4
Ba683Cu343Hg307O1354 | 93.4
Ba2000Cu1000Hg1000O4101 | 93.4
Ba100CoCu149O345Y50 | 93.4
Ba2Cu3NdO7 | 93.38571
Ba95Cu150O326Rb5Y50 | 93.35
Ba400C60Ca800Cu1140O2593 | 93.3
Ba90Cs10Cu150O329Y50 | 93.3
Ba95Cu150La5O348Y50 | 93.25
Ba2Cu3HO7Y | 93.2
Ba47Cu75La3O174Y25 | 93.2
Ba197Cu300La3O696Y100 | 93.2
Ba385Cu600La15O1399Y200 | 93.2
Ba100Cu150O243Y50 | 93.2
Ba200Cu300O619Y100 | 93.2
Ba4CdCu6O14Y | 93.2
Ba400Cu700O1497Y200 | 93.1
Ba200Cu300Gd97O700Pr3 | 93.1
Ca8Cr2Cu20Na3O70Sr20Tl7 | 93
Bi200Ca110Cu200O823Sr180Y10 | 93
Ba50Cu75Nd25O171 | 93
Ba19Cu30Gd11O70 | 93
Ba20Cu10Hg8O43V2 | 93
Ca15Cu20Ga5O54Sr10 | 93
Bi6Ca5Cu10O40Pb4Sr10 | 93
Ca20Cu200O697Sr200Tl100Y80 | 93
Ba40Cu60Er20O137 | 93
Ba40Cu60La20O137 | 93
Ba180Cu300K20O657Y100 | 93
Bi43Ca20Cu40O163Sr36 | 93
Ba40Cu77O137Y20 | 93
Ba200Cu300Gd100O689 | 92.9
Ba200Cu300Ho100O671 | 92.9
Ba190Cu300La10O673Y100 | 92.85
Ba85Cu150K15O327Y50 | 92.85
Ba20Cu30O69Yb10 | 92.8
Ba40Cu70O151Y20 | 92.8
Ba200Cu300H6O691Y100 | 92.8
Ba20Cd3Cu30O70Y7 | 92.8
Ba10CdCu15O35Y4 | 92.8
Ba190Cu300K10O661Y100 | 92.7
Ba100Cu150Dy50O341 | 92.7
Ba10Cu15Eu2O35Y3 | 92.6
Ba99Cu150LaO348Y50 | 92.6
Bi200Ca80Cu200O827Sr200Y20 | 92.6
Ba384Cu600La16O1393Y200 | 92.6
Ba100Cu150O347Y50 | 92.55714
Bi500Ca250Cu497Ni3O2000Sr500 | 92.55
Ba20Ca10Cu20Hg10O61 | 92.5
Ba40Cu60O133Tm20 | 92.5
Bi200Ca80Cu200Lu20O827Sr200 | 92.5
Ba2000Cu1000Hg1000O4103 | 92.5
Ba100Cu150H7O350Y50 | 92.5
Ba200Cu300Gd100O699 | 92.45
Ba200Cs5Cu300O661Y95 | 92.45
Ba20Cu10O61Tl20 | 92.45
Ba100Cu150O321Rb5Y45 | 92.4
Ba2Cu3HoO7 | 92.4
Ba100Cu150Er50O341 | 92.4
Ba1000Cu1500O3453Y500 | 92.4
Ba19Cu30LaO70Y10 | 92.35
Ba100Cu150La5O331Y45 | 92.35
Ba200Cu300O691Y100 | 92.34286
Ba2Cu3OY2 | 92.3
Ba79Ca4Cu160O320Y37 | 92.3
Ba200Cu294O681Y100Zr6 | 92.3
Ba200Cu300Ho100O687 | 92.3
Ba45Cu75O167Y30 | 92.3
Ba20Cu30Dy10O69 | 92.3
Bi250Ca125Cu250O1034Sr250 | 92.2
Ba1000Cu1500O3481Y500 | 92.15
Ba1025Cu515Hg460O2029 | 92.1
Ba199Cu300LaO696Y100 | 92.1
Ba200Cu300K10O651Y90 | 92.05
Ba200Cu300O659Rb5Y95 | 92.05
Ba2Cu3ErO7 | 92.025
Bi100Ca40Cu100O413Sr100Y10 | 92
Ca13Cu40O140Pb10Sr40Tl10Y7 | 92
Ba200Cu300O603Y100 | 92
Ca30Cu200O697Sr200Tl100Y70 | 92
Ca40Cu200O693Sr200Tl100Y60 | 92
Ba200Cu295O702Re5Y100 | 92
Ba2Ca2Cu3O9SrTl | 92
Al10Ba200Cu290O693Y100 | 92
Ba200Cu295O704Re5Y100 | 92
Ba100Cu150H70O349Y50 | 92
Ba2Cu3O7Yb | 92
Bi1000Ca500Cu1000O4097Sr1000 | 92
Ba2Cu3O7 | 92
Al5Ba200Ca5Cu295O688Y95 | 92
Ba2Cu3O4Y | 92
Ba50Ca25Cu50Hg25O152 | 92
Ba2Cu3GdO6S | 92
Ca50Cu200O689Sr200Tl100Y50 | 92
Ba200Co3Cu297O696Y100 | 92
Ba4Cu6Eu2O13 | 92
Ba200Cu300Er100O691 | 92
Ba20Br9Cu30O62Y10 | 92
Bi33Ca50Cu200Hg67O700Sr200Y50 | 92
Ba1000Cu1500Gd500O3379 | 92
Ba20Cu30Gd10O69 | 92
Ca8Cr2Cu20Li3O70Sr20Tl7 | 92
Ba10Cu30O69Sr10Y10 | 92
Ba19Cu30Nd11O69 | 92
Ba400Co15Cu585O1394Y200 | 92
Ba400Cu200Hg200O817 | 92
Ba200Cu300O648Rb15Y85 | 91.95
Ba95Cu150La5O353Y50 | 91.9
Ba93Cu150La7O348Y50 | 91.9
Ba40Cu60O139Y20 | 91.83794
Ba400Cu600O1391Y200 | 91.8
Ba2000Cu3000La1940O6963Y1000 | 91.8
Ba98Cu150O349Sr2Y50 | 91.8
Ba20Ca9Cu20GdO70Tl10 | 91.8
Ba50Cu75Ho25O174 | 91.8
Ba200Cu295Fe5O692Y100 | 91.8
Ba1962Ca150Cu4000O8000Y887 | 91.8
Ba2000Cu3000O6939Y1000 | 91.8
Ba10Cd2Cu15O35Y3 | 91.7
Ba200Cu300Nd100O681 | 91.7
Ba10Cd3Cu15O35Y2 | 91.7
Ba180Cu300La20O681Y100 | 91.7
Ba200Cu300O663Sc5Y95 | 91.7
Ba200Cu300H52O691Y100 | 91.7
Bi100Ca40Cu100O413Sr100Yb10 | 91.65
Ba20Cu30O71Y10 | 91.65
Ba50Cu75O173Y25 | 91.61429
Ba39Ca4Cu80O160Y17 | 91.6
Ba100Cu149NiO350Y50 | 91.6
Ba410Cu206Hg184O813 | 91.6
Ba200Cu300O693Y100 | 91.5725
Ba20Cu30Ho10O69 | 91.5
Ba200Cu300Nd100O693 | 91.5
Ba80CaCu120O278Y39 | 91.5
Ba994Ca25Cu2000O4000Y481 | 91.5
Ba100Cu150Er50O347 | 91.5
Ba20Cu29O70ReY10 | 91.5
Ba200Cu285O707Re15Y100 | 91.5
Bi2Cu2O8Sr3 | 91.5
Ba50CoCu74O175Y25 | 91.5
Ba19Cu30KO69Y10 | 91.5
Ba200Cu300O697Pr5Y95 | 91.5
Ba40Cu60O139PrY19 | 91.5
Ba400Cu591Fe9O1386Y200 | 91.4
Ba100Cu150O328Sc5Y45 | 91.4
Ba40Cu60Dy19O138Pr | 91.4
Ba200Cu300H91O691Y100 | 91.4
Ba200Cu300O691Y20Yb80 | 91.4
Ba2Cu3O7Pr | 91.33333
Ba200Cs10Cu300O647Y90 | 91.3
Ag3Ba40Cu57O20Y40 | 91.3
Bi100Ca40Cu100Dy10O413Sr100 | 91.25
Ba38Cu60O133Y22 | 91.25
Ba200Cu300H32O691Y100 | 91.25
Ba200Co5Cu295O688Y100 | 91.2
Ba2000Cu3000O6951Y1000 | 91.19
Ba100Cu150LiO350Y50 | 91.18
Ba500Cu750Er231O1750Pr19 | 91.1
Ba45Cu75Nd25O174Sr5 | 91.1
Ba200Cu300O693Y40Yb60 | 91.1
Ba200Cu300H27O691Y100 | 91.1
Ba2000Cu3000O6821Y1000 | 91.1
Bi200Ca100Cu200Lu20O827Sr180 | 91.1
Ba1000Cu1500O3439Sm500 | 91.1
Al5Ba100Ca5Cu145O344Y45 | 91.1
Ba85Cu150O326Rb15Y50 | 91.05
Ba200Ca130Cu200O794Tl163 | 91
Ba20Cu30FO70Y10 | 91
Bi400Ca200Cu400O1639Sr400 | 91
Ba40Cu60F5O134Y20 | 91
Bi7Ca5Cu10O40Pb3Sr10 | 91
Ba200Ca100Cu300Ni100O689Y100 | 91
Ba200Cu300O700Tm85Y14 | 91
Al5Ba200Cu295O693Y100 | 91
Ba2000Cu3000Gd1000O6969 | 91
Ba250Ca125Cu250O998Tl250 | 91
Ba10Cu5Hg4MnO21 | 91
Ba1000Cu1470Fe30O3627Y500 | 91
Ba10Ca15Cu20F7O43 | 91
Ba200Cu290O709Re10Y100 | 91
CuO2Sr | 91
Ba200Cu300F29O670Y100 | 91
NaO60W20 | 91
Bi1000Ca500Cu1000O4059Sr1000 | 91
Ba200Cu285O717Re15Y100 | 91
Ba200Cu300O696Y100 | 91
Ba200Cu300LaO707Y99 | 91
Ba200Cu300La10O697Y90 | 91
Ba100Cu150O343Sm50 | 91
Ba10Cu15FO35Y5 | 91
Ba20Cu30Eu10O69 | 91
Ba20Cu30O70TbY9 | 91
Ba50Cu75O175Tb8Y17 | 91
Ba100Cu150F19O335Y50 | 91
Ba200Cu300Er100O693 | 91
Ba100Cu150Nd50O349 | 91
Ba20Cu30O69Y10 | 90.97539
Ba200Cu300H14O691Y100 | 90.95
Ba1000Cu1500Er500O3476 | 90.9
Ba400Cu200Hg200O821 | 90.9
Bi200Ca80Cu200Gd20O827Sr200 | 90.9
Ba200Cu297Ga3O700Y100 | 90.88
Ba2Cu3O7Tm | 90.83333
Ba20Ca9Cu20NdO70Tl10 | 90.8
Ba100Cu150Gd50O347 | 90.8
Ba200Cu300O699Sm100 | 90.7
Ba1025Cu515Hg460O2022 | 90.7
Ba100Cu149FeO350Y50 | 90.7
Ba2000Cu3000O6941Sm1000 | 90.7
Ba190Cu300La10O699Y100 | 90.675
Bi100Ca40Cu100Eu10O413Sr100 | 90.65
Ba49Cu75O170Y26 | 90.6
Bi200Ca100Cu200O821Sr200 | 90.6
Ba40Cu59NiO140Y20 | 90.6
Bi10Ca5Cu10LaO5Sr9Y5 | 90.58
Ba45Cu75O164Rb5Y25 | 90.55
Ba200Cu300Nd100O609 | 90.5
Ba40Cu20Hg18O87Re2 | 90.5
Ba1000Cu2000O3499Y500 | 90.5
Ba9Cu15O34SrY5 | 90.5
Ba80Cu120F33O40Y40 | 90.5
Al15Ba200Ca15Cu285O687Y85 | 90.5
Ba400Cu597Ni3O1384Y200 | 90.5
Ba200Cu300O683Y100 | 90.43333
Ba180Cu300La20O779Y100 | 90.4
Ba180Cu300La20O749Y100 | 90.4
Ba40Cs3Cu60O130Y17 | 90.4
Ba200Cu298Fe2O693Y100 | 90.4
Bi40Ca20Cu40O165Sr36Y4 | 90.4
Ba200Cu300O699Y100 | 90.375
Ba200Cu300O691Tm100 | 90.36
Ba200Cu300O697Y100 | 90.36
Ba80Cu120F66O227Y40 | 90.3
Ba50Cu75O174Y25 | 90.25588
Ag3Ba20Cu27O10Y20 | 90.2
Bi250Ca125Cu250O1036Sr250 | 90.2
Ba100Cu149O342Y50Zr | 90.2
Ba2Cu3O7Y | 90.18623
Ba200Cu300K15O648Y85 | 90.15
Bi100Ca50Cu100O413Sr90Yb10 | 90.1
Ba200Cu293Fe3O700Y100 | 90.1
Bi20Ca10Cu20O81Sr20 | 90
Ag3Ba40Cu57O140Y20 | 90
Ba40Cu59Er20GaO135 | 90
Ba2Cu3DyO6 | 90
Ba40Cu60Gd20O139 | 90
Ba39CoCu59O140Y20 | 90
Ba200Cu300O689Sm100 | 90
Ba200Cu300O712S3Y100 | 90
Ba500Cu750O1717Y250 | 90
Ba50Cu75Dy25O171 | 90
Ba195Cu300La5O697Y100 | 90
Ca2Cu4LaO14Sr3Tl2 | 90
Ba200Cu285O713Re15Y100 | 90
Ba95Cu150La5O346Y50 | 90
Ba100Cu150Nd50O347 | 90
Ba5Ca5Cu14La5O35P | 90
Ba50Cu75O173Sm25 | 90
Ba20Cu27In3O69Y10 | 90
Ba50Cu75Er25O173 | 90
Ba50Cu75Dy25O167 | 90
Ba100Cu145O364Sn5Y50 | 90
Ba100Cu145O354Re5Y50 | 90
Bi11Ca5Cu10O5Sr9Y5 | 90
Ba2Ca4Cu5HgO14Tl | 90
Ba200Cu300Dy100O679 | 90
CCa2Cu5O14Sr4 | 90
Ca7Cu20Hg3Nd3O66Pb7Sr20 | 90
Ba1000Cu1500O3429Sm500 | 90
Ba203Cu305Er100O700 | 90
Ba1000Cu1498O3475Y500Zn2 | 90
Bi400Ca200Cu400O1649Sr400 | 90
Ca19Cu36Ge4O93Sr20Y | 90
Ba200Cu300Eu100O701 | 90
Ba20CdCu30O70Y9 | 89.9
Ba400Ca3Cu600O1396Y197 | 89.9
Bi10Ca4Cu10O40Sr11 | 89.9
Ba100Cu150Lu10O347Yb40 | 89.9
Ba50Cu75O174Tm25 | 89.88
Ba100Cu150O347Tm50 | 89.88
Ba200Cu298O675Y100Zr20 | 89.8
Bi16Ca9Cu16O4Sr12Y7 | 89.8
Ba2000Cu3000O6887Y1000 | 89.8
Ba90Cu150La10O373Y50 | 89.8
Ba180Cu300La20O777Y100 | 89.8
Ba200Cu300O699Tm100 | 89.8
Bi100Ca40Cu100Gd10O413Sr100 | 89.8
Ba100Cu150O349Y50 | 89.78889
Ba65Cu100O229Sm35 | 89.75
Ba40Cu60Lu17O140Pr3 | 89.7
Ba50Cu75Lu10O173Yb15 | 89.7
Ba195Cu300La5O698Y100 | 89.65
Ba50Cu75O172Y25 | 89.62
Ba875Cu1500O3464Sr125Y500 | 89.6
Ba2Cu3LaO7 | 89.6
Ba180Cu300La20O757Y100 | 89.6
Ba1000Ca8Cu1500O3493Y492 | 89.5
Ba40Cu60F3O134Y20 | 89.5
Ba200Cu300O701Y100 | 89.5
Ba200Cu300O696Pr5Y95 | 89.5
Ba400Cu600O1394Pr10Yb199 | 89.5
Ba2Cu3O6SY | 89.5
Ba200Cu300O693Yb100 | 89.5
Ba40Cu60O139Tm20 | 89.465
Ba40Cu60KO132Y19 | 89.4
Ba198Cu305Gd100O700 | 89.4
Ba93Cu150La7O349Y50 | 89.4
Bi8Ca3Cu8O32Sr8Y | 89.4
Bi200Ca100Cu200O819Sr200 | 89.26667
Bi100Ca40Cu100Nd10O413Sr100 | 89.25
Bi50Ca25Cu50O204Sr50 | 89.21667
Bi100Ca50Cu100Dy10O413Sr90 | 89.2
Ba1000Cu1491O3450Y500Zn9 | 89.2
Ba50Cu75Li2O175Y25 | 89.2
Ba500Cu750O1713Y250 | 89.2
Bi100Ca60Cu100O413Sr80Y10 | 89.1
Ba100Cu177O350Y50 | 89.1
Ba90Cu150La10O387Y50 | 89.1
Al5Ba50Ca5Cu70O172Y20 | 89.1
Bi400Ca200Cu400O1658Sr400 | 89.1
Ba500Cu250Hg250O1027 | 89.1
Ba45Cu75La5O184Y25 | 89.1
Ba40Cu60O138PrYb19 | 89.1
Ba95Co5Cu145O351Y50 | 89
Ba90Cu150O349Sr10Y50 | 89
Ca29Cu47Ge3O111Sr20Y | 89
Bi250Ca125Cu250O1028Sr250 | 89
Ba50Cu75O182S3Y25 | 89
Ba20Cu10Hg9O42W | 89
Ba190Cu300O689Sr10Y100 | 89
Ba400Cu600O1394Pr15Yb185 | 89
Ba400Cu600O1399Y200 | 89
Ba400Cu700O1509Y200 | 89
Ba100Cu175Er50O373 | 89
Ba75Cu150O348Sr25Y50 | 89
Bi200Ca130Cu200O823Sr160Y10 | 89
Ba200Cu300O719Y100 | 89
Ba200Cu300O723S6Y100 | 89
Ba1000Cu500Hg500O2029 | 89
Ba40Cu60Nd20O139 | 89
Bi20Ca9Cu20O82Sr20Y | 89
Ba38Cu60O131Sc2Y20 | 88.95
Ba20Cu30LiO70Y10 | 88.91
Bi100Ca50Cu100Gd10O413Sr90 | 88.9
Ba40Ca3Cu80O160Y17 | 88.9
Bi40Ca20Cu40Eu4O165Sr36 | 88.9
Ba200Cu100Hg100O427 | 88.85
Ba180Cu300La20O703Y100 | 88.85
Ba45Cu75O166Sc5Y25 | 88.8
Ba40Cu59FeO138Y20 | 88.7
Ba100Cu150Dy50O347 | 88.7
Ba200Ca30Cu300O687Y70 | 88.7
Ba100Cu150O341Y50 | 88.65
Bi100Ca60Cu100Lu10O413Sr80 | 88.6
Ba20CaCu30O69Y9 | 88.6
Ba200Cu297Ni3O694Y100 | 88.5
Ba400Cu600O1393Y200 | 88.5
Ba200Cu300O697Pr10Yb90 | 88.5
Ba8Cu15O34Sr2Y5 | 88.5
Ba50Ca3Cu100O200Y22 | 88.5
Ba65Cu100O233Sm35 | 88.5
Ba1000Cu500Hg500O2033 | 88.5
Bi100Ca40Cu100La10O413Sr100 | 88.45
Ba40Cu60O139Yb20 | 88.4
Ba200Cu300O681Y100 | 88.4
Bi100Ca60Cu100O413Sr80Yb10 | 88.3
Al25Ba200Ca25Cu275O686Y75 | 88.2
Ba200Ca5Cu300O694Y95 | 88.2
Bi4Ca3Cu4O16Sr3 | 88.16667
Ba200Cu300O697Pr10Y90 | 88.1
Ba45Cu75La5O191Y25 | 88.1
Ba2000Cu3000O6927Sm1000 | 88.1
Ba1000Cu1495O3475Y500Zn5 | 88
Ba8CdCu4O24Tl7 | 88
Ca2Cu4EuO14Sr3Tl2 | 88
Ba200Cu300O697Yb100 | 88
Ba50Cu25Hg25O104 | 88
Ba100Cu149Dy50FeO344 | 88
Ba1000Cu1750O3683Tm500 | 88
Bi8Ca3Cu8O32PrSr8 | 88
Ba50Cu75H2O175Y25 | 88
Ca2Cu4NdO14Sr3Tl2 | 88
Ba40Ca2Co2Cu58O139Y18 | 88
Ba800Cu1197O2768Y400Zn3 | 88
Ba100Cu150O346Pr5Yb45 | 88
Ba8Cu25O85Sr42 | 88
Ba200Cu350O749Y100 | 88
Ba200Cu295O694Re5Y100 | 88
Ba200Ca5Co5Cu295O696Y95 | 88
Ba500Cu750O1707Y250 | 88
Bi100Ca60Cu100Dy10O413Sr80 | 88
AlBa40Cu59O140Y20 | 88
Ba200Cu297Er100Fe3O694 | 88
Ba400Cu600Er200O1387 | 88
Ca4Cu5O2PrSr2Tl2 | 88
Ca2Cu4O14PrSr3Tl2 | 88
Ba400Cu600O1393Pr10Y190 | 88
Ba200Ca5Cu300O679Y95 | 88
Ba200Cu295Ga5O669Y100 | 88
Ba100Cu147Ga3O350Y50 | 87.99
Ba40Cu60O139Pr2Tm18 | 87.9
Ba90Cu150La10O381Y50 | 87.9
Ba2Cu3LuO7 | 87.88571
Bi200Ca100Cu200La20O827Sr180 | 87.8
Ba10CaCu20O40Y4 | 87.8
Ba50Cu25O153Tl50 | 87.8
Bi10Ca4Cu10O41Sr10Y | 87.8
Ba2000Cu3000O6773Sm1000 | 87.8
Ba400Cu564Fe36O1379Y200 | 87.7
Bi100Ca50Cu100Nd10O413Sr90 | 87.7
Ba20CaCu40O80Y9 | 87.625
Ag9Ba40Cu51O20Y40 | 87.6
Ba750Cu1500O3469Sr250Y500 | 87.6
Ba95Cu150Nd55O348 | 87.6
Bi200Ca90Cu200O823Sr200Y10 | 87.5
Ba100Cu150O343Y50 | 87.5
Bi333Ca167Cu333O1382Sr333 | 87.5
Ba10CrCu14O35Y5 | 87.5
Ba200Cu294Fe6O689Y100 | 87.5
Ba50Cu50Hg38O225Tl38 | 87.5
Ba200Cu298Ni2O695Y100 | 87.5
Ba1000Cu1500O3429Y500 | 87.4
Ba40Cu60O137Y20 | 87.33636
Ba200Cu100Hg90O433Re10 | 87.2
Ba100Cu150O343Tm50 | 87.2
Ba197Cu306Dy100O700 | 87.1
Bi100Ca60Cu100Gd10O413Sr80 | 87.1
Ba1994Ca25Cu4000O8000Y981 | 87.1
Bi100Ca60Cu100Eu10O413Sr80 | 87.1
Ba10Ca5Cu10F9O21 | 87
Ba100CaCu200O400Y49 | 87
Ba180Ca10Cu300La20O697Y90 | 87
Ca35Cu100O342Sr100Tl50Y15 | 87
Bi40Ca20Cu50Nd5O204Pb10Sr50 | 87
Ba1000Cu1450Fe50O3646Y500 | 87
Ba200Cu300O671Yb100 | 87
Ba200Cu297Ni3O100Y200 | 87
Ba200Cu300O701Sm100 | 87
Ba100Ca6Co6Cu144O339Y44 | 87
Ba10CaCu20Ho4O40 | 87
Ba20Cd7Cu30O70Y3 | 87
Ba20Ca3Cu40Ho7O80 | 87
Bi20Ca9Cu20ErO80Sr20 | 87
Ba200Ca15Cu300O683Pr5Y80 | 87
Ba10Cu20O40ScY4 | 87
Ba40Ca3Cu80Ho17O160 | 87
Al3Ba100Cu147O350Y50 | 87
Ca10Cu200O697Sr200Tl100Y90 | 87
Bi40Ca20Cu40O163Sr40 | 87
Ca30Cu100O343Sr100Tl50Y20 | 87
Ba20CaCu40Ho9O80 | 87
Bi160Ca100Cu200Nd20O811Pb40Sr180 | 87
Ba20Cu30O69Sm10 | 87
Bi180Ca80Cu200Nd20O821Pb20Sr200 | 87
Ba500Cu250O1469Tl500 | 87
Bi2CaCu2OSr2 | 87
Ba400Cu700O1503Y200 | 87
Ba18CaCu40O80Sr2Yb9 | 87
Ba2000Cu3000O6791Y1000 | 86.9
Ba200Cu300Gd95Hf5O691 | 86.9
Ba195Cu300Gd100O703Pr5 | 86.8
Ba10Cu15Lu4O35Pr | 86.8
Ba200Ca3Cu300O697Y97 | 86.7
Bi200Ca100Cu200I3O821Sr200 | 86.6
Ba200Cu297Fe3O700Y100 | 86.6
Cu299O700Y100Zn | 86.6
Ba200Cu300O697Pr15Yb85 | 86.5
Ba200Cu299O700Y100Zn | 86.5
Ba200Cu300H60O691Y100 | 86.5
Bi200Ca100Cu200O811Sr200 | 86.45
Ba200Ca20Cu300Gd65Hf15O696 | 86.3
Ba400Ca15Cu600O1386Y185 | 86.3
Ba150Cu300O691Sr50Y100 | 86.3
Ba1000Ca75Cu1500Gd350Mo75O3358 | 86.3
Ba15Cu30Dy10O69Sr5 | 86.3
Ba15Cu30O69Sr5Y10 | 86.3
Ba100Cu147Ni3O345Y50 | 86.3
Ba200Ca7Cu400O800Y93 | 86.25
Ba50Cu73Fe2O175Y25 | 86.2
Ba400Cu591Ni9O1390Y200 | 86.2
Ba20Ca9Cu20O70Tl10Y | 86.1
Bi8Ca3Cu8O32Sr6Y3 | 86.1
Ba80CaCu120Nd38O278Pr | 86.1
Bi100Ca40Cu100O417Sr100Y10 | 86
Ba50Cu50O225Tl38 | 86
Bi100Ca60Cu100Nd10O413Sr80 | 86
Ba6Cu15O34Sr4Y5 | 86
Ba50Cu100O199Y25 | 86
Ba50Cu145Mo5O358Sr50Y50 | 86
Ag153Ba1990Cu2847O6700Y1000 | 86
Ba200Ca15Co15Cu285O697Y85 | 86
Ba100Cu149NiO347Y50 | 86
Ca10Cu15O47Sr10Tl5 | 86
Ba50Cu150Gd50O347Sr50 | 86
Ba100Cu145Er50Ga5O339 | 86
Ba2000Cu3000Dy1000O6879 | 86
Ca4Cu10F5NdO25Sr10 | 86
Ba1000Cu1500Er475Hf25O3469 | 86
Ba75Cu150O349Sr25Y50 | 86
Ba16CaCu40O80Sr4Yb9 | 86
Ba20Cu30Li3O70Y10 | 86
Bi250Ca125Cu250O1031Sr250 | 86
BiCaCu2O7Sr2Tl | 86
Ca8Cr2Cu20K3O70Sr20Tl7 | 86
Ba201Cu311O700Y100 | 86
Ca2Cu4O14SmSr3Tl2 | 86
Bi200Ca120Cu200La20O827Sr160 | 86
Ba400Cu597O1390Y200Zn3 | 86
Ba200Cu300H21O700Y100 | 86
Bi9Ca5Cu10NdO41PbSr9 | 86
Bi20Ca10Cu20La3O10Sr17Y10 | 86
Ba200Ca20Co15Cu285O684Y80 | 86
Ba195Cu300La5O689Y100 | 86
Al3Ba100Cu147O300Y50 | 86
Ba80Cu150Nd50O347Sr20 | 86
Ba7Cu15O34Sr3Y5 | 86
Ba38Ca2Cu60La2O139Y18 | 86
Ba200Cu300La50O701Y50 | 86
Ba400Ca10Cu600Er190O1387 | 86
Ba8CaCu20O40Sr2Yb5 | 86
Bi20Ca7Cu20O83Sr20Y3 | 86
Ba200Ca24Co15Cu285O680Y76 | 86
Ba30Cu60O139Sr10Y20 | 85.9
Ba100Cu150O349Pr5Y45 | 85.9
Bi80Ca51Cu80O20Sr60Y29 | 85.8
Bi20Ca7Cu20O80Sr15Y8 | 85.8
Ca9Cu20F10NdO50Sr20 | 85.8
Ba200Cu300H69O691Y100 | 85.7
Ba150Cu300Gd100O693Sr50 | 85.5
Ba16CaCu40O78Sr4Y9 | 85.5
Bi200Ca100Cu200O817Sr200 | 85.5
Ba40Cu60O137PrY19 | 85.5
Ba625Cu1500O3464Sr375Y500 | 85.5
Ba200Ca10Cu300O687Y90 | 85.4
Ba19CaCu40O80Y10 | 85.4
Ba140Cu300Dy100O691Sr60 | 85.2
Ba40CaCu80O160Y19 | 85.16
Ba1000Cu1491O3450Yb500Zn9 | 85.1
Ba200Cu300Nd97O700Pr3 | 85.1
Bi20Ca10Cu20LaO10Sr19Y10 | 85.04
Ca40Cu100O341Sr100Tl50Y10 | 85
BCa4Cu5O13Sr2 | 85
AlBa20Cu29O71Y10 | 85
Ba200Cu294Ni6O701Y100 | 85
Ba200Cu300La60O699Y40 | 85
Ba100Cu149O350Y50Zn | 85
Bi80Ca30Cu100Nd20O413Pb20Sr100 | 85
Ba100Cu295Mo5O707Sr100Y100 | 85
Ba8Ca2Cu20O40Sr2Yb5 | 85
Ba50Cu25Hg25O107 | 85
Bi1000Ca750Cu1125O4239Sr750 | 85
Ba50Cu75La10O173Y15 | 85
Ba95Ca5Cu150O342Y50 | 85
Ba400Cu600O1393Pr20Y180 | 85
Ba2000Cu2940Fe60O6929Y1000 | 85
Ba20Cu30Lu9O20Pr | 85
Ba200Cu294Ni6O697Y100 | 85
Ba195Cu300Gd105O694 | 85
Ba500Cu747O250Y500Zn3 | 85
Bi2CaCu4O16Pb2Sr4Y | 85
Ba10BiCu5Hg4O21 | 85
Ba200Cu294Fe6O685Y100 | 85
Al20Ba200Cu280O691Y100 | 85
Ba14CaCu40O80Sr6Yb9 | 85
Bi500Ca250Cu500O2049Sr500 | 85
Ba200Cu295Ni5O694Y100 | 85
Ba2Cu3EuO6S | 85
Ba2000Cu2840Fe160O7303Y1000 | 85
Ba50Ca6Co6Cu69O171Y19 | 85
Ba200Cu300Er100O667 | 85
Bi200Ca100Cu200O827Sr200 | 85
Ba286Cu429O991Y143 | 84.8
Ba1000Cu1500O3419Y500 | 84.8
Ba40CaCu80O160Tm19 | 84.8
Ba12Cu30Dy10O69Sr8 | 84.7
Ba200Ca25Cu300Er60Hf15O702 | 84.7
Ba40CaCu60O139Pr2Y17 | 84.6
Ba100Ca20Cu100Hg70O389Tl30Y30 | 84.6
Ba65Cu150O349Sr35Y50 | 84.5
Ba200Ca18Co18Cu282Er82O671 | 84.5
Cu149O350Y50Zn | 84.5
Ba200Ca10Cu300Nd90O663 | 84.5
Bi8Ca3Cu8O33Sr8Tm | 84.3
Ba180Cu300Dy100O689Sr20 | 84.2
Ba40Cu60O139Pr2Y18 | 84.2
Ba100Ca10Cu150O339Y40 | 84.2
Ba100Cu150Gd45Hf5O344 | 84.2
Bi85Ca46Cu100Nd4O408Pb15Sr100 | 84.11
Ba1000Ca100Cu1500Gd325Mo75O3409 | 84.1
Ba10CaCu15O34Y4 | 84.1
Ba20CaCu30O68Y9 | 84.1
Ba20Cu30O70PrY9 | 84.1
Ca2Cu4O14Sr3Tl2Yb | 84
Ca19Cu35O94P5Sr20Y | 84
Ba90Ca10Cu150La10O347Y40 | 84
Ba1000Cu1500Gd461O3500Pr39 | 84
Ba12CaCu40O80Sr8Yb9 | 84
Ba2000Cu2993O7000Y1000Zn7 | 84
Ba200Ca30Co30Cu270O693Y70 | 84
Ba60Ca40Cu300La40Nd60O683 | 84
Ca8Cr2Cu20O70Rb3Sr20Tl7 | 84
Ba200Cu300Gd100H12O689 | 84
Bi1000Ca500Cu1000O4117Sr1000 | 84
Bi40Ca14Cu20O123Sr26 | 84
Ba20Cu60Eu20O139Sr20 | 84
Ba50Ca6Co6Cu69Er19O173 | 84
Ba100Cu149FeO338Sm50 | 84
Ba100Ca25Cu100Hg70O387Tl30Y25 | 84
Ba20Cu30La2O69Y8 | 84
Ca19Cu35O93P5Sr20Y | 84
Ca2Cu4O14Sr3Tl2Tm | 84
Ba200Ca10Co15Cu285O691Y90 | 84
Bi200Ca95Cu200O814Sr200Tm5 | 83.9
Bi200Ca100Cu200I10O821Sr200 | 83.9
Bi200Ca90Cu200O819Sr200Tm10 | 83.9
Ba80Ca3Cu160O320Y37 | 83.8
Ba200Ca15Cu300Gd70Hf15O693 | 83.8
Ba40Ca2Cu80O160PrY17 | 83.8
Ba4Cu6LiO14Y2 | 83.79
Ba200Cu291Ga9O700Y100 | 83.71
Bi2000Ca1000Cu2000O8231Sr2000 | 83.7
Ba400Ca50Cu600Gd120Mo30O1352 | 83.7
Bi22Ca10Cu20O5Sr18Y5 | 83.6
Ba200Cu300O687Tm100 | 83.6
Ba2000Cu3000O6813Sm1000 | 83.6
Ba95La5Nd50O343 | 83.5
Ba100Cu147Ni3O347Y50 | 83.5
Ba25Cu75O174Sr25Y25 | 83.5
Ba200Ca6Cu300O697Y94 | 83.4
Ba200Ca7Cu400O800Tm93 | 83.3
Al19Ba400Cu419O1362Y200 | 83.3
Ba200Ca10Cu300O693Y90 | 83.3
Ba1000Cu3000O6947Sr1000Y1000 | 83.3
Ba963Ca37Cu2000O4000Y500 | 83.3
Ba40CaCu80Er19O160 | 83.2
Ba193Cu292Eu100O700 | 83.2
Bi40Ca19Cu40O160PrSr40 | 83.15
Bi5Ca2Cu10O40Pb5Sr10Y3 | 83
Bi1050Ca500Cu991O4000Sr900Zn9 | 83
Ba200Cu291Er100Fe9O696 | 83
Ba100Cu150La15O346Y35 | 83
Ba200Cu295Dy100Ga5O669 | 83
Ca10Cu28O75Sr20 | 83
Ba100Cu150O348Pr5Y45 | 83
Ba800Cu1191O2772Y400Zn9 | 83
Cu74NiO172Sm300 | 83
Ba2000Cu970Hg1000O4081Zn30 | 83
Ba200Ca2Cu300O695Pr15Y83 | 83
Ba200Ca5Co15Cu285O682Y95 | 83
Ba100Cu150Eu45O339Pr5 | 83
Ba100Cu149Dy50NiO336 | 83
Ba100Cu300Gd100O693Sr100 | 83
Ba667Ca34Cu1000O2314Y300 | 83
Bi16Ca12Cu16O65Sr12 | 83
Ba37Cu60O140Sm23 | 83
Ba40Ca3Cu60O133Y17 | 83
Ba140Ca40Cu300La60O707Y60 | 83
Bi400Ca280Cu400O1641Sr300Tm20 | 83
Ba100Cu300Dy100O693Sr100 | 83
Ca2Cu4O14PbSr4Tl | 82.98
Ba40Cu60Er17O140Pr3 | 82.9
Ba1000Cu1500Er450Hf50O3431 | 82.9
Ba8CaCu16O32Y3 | 82.9
Ba80Cu119O40Y80Zn | 82.8
Ba50Cu150O349Sr50Y50 | 82.8
Ba400Cu595O1386Y200Zn5 | 82.8
Ba40CaCu60O139Pr3Y16 | 82.7
Ba200Ca10Cu300Gd75Hf15O689 | 82.7
Ba100Ca5Cu150O336Y45 | 82.6
Ba8CaCoCu11O28Y3 | 82.5
Ba400Cu600O1359Y200 | 82.5
Ba200Ca10Cu300Er90O693 | 82.5
Bi170Ca99Cu200NdO803Pb30Sr200 | 82.5
Ba50Cu75Nd25O176 | 82.5
Ba100Ca10Co10Cu140O349Y40 | 82.5
Ba75Ca25Cu150La25O348Y25 | 82.5
Ba150Ca40Cu300La50O701Y60 | 82.4
Ba1000Cu1500Gd475Mo25O3474 | 82.4
Bi16Ca8Cu16O65Sr16 | 82.4
Ba200Ca25Co25Cu275O698Y75 | 82.4
Ba2CuO8Y | 82.25
Ba20Cu29NiO70Y10 | 82.25
Ba200Ca20Co25Cu275O701Y80 | 82.2
Ba95Ca5Cu150La5O348Y45 | 82
Ba200Ca36Co36Cu264O687Y64 | 82
Ba28Cu80O159Sr12Y20 | 82
BaCu3GdO7Sr | 82
Ba120Ca60Cu300La80O707Y40 | 82
Ba200Ca5Cu295Ni5O683Y95 | 82
Ba85Ca5Cu150La15O352Y45 | 82
Ba13Cu36La7O70Y4 | 82
Ba85Ca15Cu150La15O346Y35 | 82
Ba1800Cu3000Nd1000O6927Sr200 | 82
Ba200Cu297O692Ti3Y100 | 82
Al11Ba200Cu289O700Y100 | 82
Ba850Cu1500Nd450O3333Sr200 | 82
Ba50Ca5Cu75O171Y20 | 82
Ba500Cu250Hg250O1013 | 82
Ba100Ca15Co15Cu135O351Y35 | 82
Ba4Cu15O34Sr6Y5 | 82
Ba1000Cu500Hg500O2058 | 82
Ba200Ca24Co6Cu294O681Y76 | 82
Ba40Cu80O159Y20 | 82
Ba40Cu75O174Sr10Yb25 | 82
Ba1000Cu1491O500Y1000Zn9 | 82
Ba200Cu300Gd100H43O689 | 82
Ca8Cu14O37P2Sr8 | 82
Bi8Cu15O35Sr2Yb5 | 82
Ba200Ca10Cu300O667Y90 | 82
Ba200Cu300O697Pr20Yb80 | 82
Ba40C7Ca10Cu50N3O140Y10 | 82
Ba32Ca8Cu60La8O139Y12 | 82
Ba32CaCu80O156Sr8Y19 | 82
Ba32Cu80O159Sr8Y20 | 82
Ba36Cu80O159Sr4Y20 | 82
Ba250Cu125O739Tl250 | 82
Ba200Cu285Er100Ga15O669 | 82
Ba2CaCu2F2O4 | 82
Ba55Ca30Cu150La45O356Y20 | 82
Ba60Ca25Cu150La40O356Y25 | 82
Ba100Cu175O373Y50 | 82
Ba2000Cu2600Fe400O7401Y1000 | 82
Ba2000Cu2680Fe320O7343Y1000 | 82
Ca2Cu4LuO14Sr3Tl2 | 82
Ba200Cu296Dy100Ni4O673 | 82
Ba75Ca25Cu150La25O347Y25 | 82
Ba70Ca15Cu150La30O356Y35 | 82
Ba667Cu323Hg333O1358Zn10 | 82
Ba65Ca20Cu150La35O356Y30 | 82
Ba623Ca43Cu1000La333O2308 | 82
Ca333Cu1000O2150Sr600 | 82
Ba100Cu150O341Pr5Y45 | 82
Ba200Cu296Dy100Fe4O689 | 82
Ba100Cu150La35O349Y15 | 82
Ba200Ca3Cu400O800Y97 | 81.9
Ba100Ca5Cu150O349Y45 | 81.8
Ba20CaCu30O70Y9 | 81.8
Ba200Cu300Gd85Hf15O684 | 81.8
Ba200Cu300O697Pr15Y85 | 81.8
Ba200Ca8Cu300O695Pr15Y77 | 81.7
Bi40Ca27Cu40O10Sr30Y13 | 81.7
Ba400Cu597O1400Y200Zn3 | 81.6
Ba40Cu60O139Pr3Y17 | 81.6
Cu297O700Y100Zn3 | 81.5
Ba50Cu150Dy50O347Sr50 | 81.5
Ca19Cu35Ge5O93Sr20Y | 81.5
Ba100Ca5Cu150O348Y45 | 81.5
Ba400Cu800O1609Y200 | 81.4
Ba40Ca2Cu60O139Pr2Y16 | 81.4
Ba40CaCu60Nd18O139Pr | 81.4
Ba80Ca15Cu150O328Sr20Yb35 | 81.35
Bi50Ca25Cu50O203Sr50 | 81.3
Ba40Ca5Cu60Gd12Hf3O140 | 81.3
Bi85Ca47Cu100Nd3O405Pb15Sr100 | 81.27
Ba20Ca7Cu20Gd3O70Tl10 | 81.25
Ba200Ca3Cu400O800Tm97 | 81.2
Ba200Ca10Cu300O691Y90 | 81.1
Bi10Ca8Cu10O41Sr7 | 81.1
Bi200Ca125Cu200O826Sr150Tm25 | 81
Ba20Cu40O80ScY9 | 81
Ca10Cu20Nd7O70Sr13Tl10 | 81
Bi400Ca300Cu400O1629Sr400 | 81
Ba200Cu100O601Tl200 | 81
Bi100Ca50Cu100O407Sr100 | 81
Ba50Ca5Cu75O166Y20 | 81
Ba200Cu297O690Y100Zn3 | 81
Ba10Cu15La4O35Y | 81
Ba40CaCu80Ho19O160 | 81
Ba34Cu100O200Sr16Y25 | 81
Ba28Cu72La12O139Y8 | 81
Ba180Ca24Co24Cu276Er76O691Sr20 | 81
Ba1000Cu1451O3200Pt49Y500 | 81
Ba200Cu297Er100O693Zn3 | 81
Ba200Cu300O691Pr10Y90 | 81
Ba17Cu30O69Sr3Yb10 | 81
Ba17Cu30O69PrSr3Yb9 | 81
Ba190Cu300Eu110O707 | 81
Ba20Cu10Hg10O43 | 81
Ba8Cu15O34Sr2Yb5 | 81
Ba10Ca10Cu15F9O31 | 81
Ba200Cu297O693Y100Zn3 | 81
Ba200Cu298Dy100O687Zn2 | 81
Ba170Cu300O691Pr5Sr30Yb95 | 81
Ba100Cu147Dy50Ni3O336 | 81
BaCu10O40Y9 | 81
Ba100Cu300O691Sr100Y100 | 81
Ca18Cu36Ge4O93Sr20Y2 | 81
Ba20Cu29GaO68Y10 | 81
Ba50Cu50O225Tl39Zn50 | 81
Ba100Cu149O341Sm50Zn | 81
Ba9Cu20O40SrYb5 | 81
Ba10Cu15Gd5O34 | 81
Ba10Cu15O34Pr5 | 81
Ba20Ca2Cu60Eu20O139Sr18 | 81
Ba200Cu297O695Y100Zn3 | 81
Ca2CrCu5O15Sr4 | 81
Ba200Ca20Cu300O653Y80 | 80.9
Ba200Ca20Cu300Er65Hf15O683 | 80.9
Bi170Ca98Cu200Nd2O805Pb30Sr200 | 80.89
Ba200Cu300H92O691Y100 | 80.8
Ba33Cu80O160Sr7Y20 | 80.8
Ba100Cu300O693Sr100Y100 | 80.8
Ba2CaCu2O7Tl | 80.8
Bi200Ca150Cu200O819Sr150 | 80.75
Ba80CaCu160O320Y39 | 80.75
Ba1000Ca150Cu1500Gd275Mo75O3313 | 80.7
Ba200Ca15Cu300O658Y85 | 80.6
Ba160Cu300Dy100O689Sr40 | 80.6
Ba200Ca15Co25Cu275O701Y85 | 80.6
Ba200Ca5Cu300Gd80Hf15O686 | 80.6
Ba1800Cu3000La200O7013Y1000 | 80.5
Ba20Cu29FeO70Y10 | 80.5
Ba100Cu145Ni5O346Y50 | 80.5
Bi17Ca10Cu20O80Pb3Sr20 | 80.5
Ba1000Cu1500O3447Y500 | 80.5
Ba2000Cu3000O6861Y1000 | 80.5
Ba37Cu150O349Sr63Y50 | 80.5
Ba60Ca50Cu300La40Nd50O677 | 80.5
Bi34Ca20Cu40O161Pb6Sr40 | 80.5
Ba1500Ca500Cu3500La1500O8339 | 80.5
Ca25Cu147Ho25O400Pb100Pt3Sr100 | 80.4
Ba200Cu300O677Y100 | 80.4
Ba1000Cu1490O3500Y500Zn11 | 80.2
Ba1000Cu3000O6899Sr1000Y1000 | 80.2
Ba40Cu75O172Sr10Yb25 | 80.2
Bi100Ca50Cu100O411Sr100 | 80.025
Ba40Cu50Fe10O147Y20 | 80
Ba15Cu25Nd10O58 | 80
Bi200Ca145Cu200O818Sr150Tm5 | 80
Ba437Ca62Cu750La250O1738 | 80
Ba160Ca5Cu300O676Sr40Yb95 | 80
Ba32CaCu60O136Sr8Yb19 | 80
Bi20Ca9Cu20GdO80Sr20 | 80
Ba200Cu250Fe50O741Y100 | 80
Ba20CaCu40O80PrY8 | 80
Bi4Ca59Cu167O290Pb3Sr31Y3 | 80
Bi40Ca19CeCu40O160Sr40 | 80
Ba257Ca86Cu600La257O1420 | 80
Ba100Ca5Cu150O333Y45 | 80
Ba2900Ca1200Cu7000Gd600La2300O16543 | 80
Ba100Ca15Cu150Lu35O331 | 80
Ba1000Ca333Cu2333Gd167La833O5513 | 80
Bi2Ca6Cu8O19Sr2 | 80
Ba3000Ca1000Cu7000Gd500La2500O16359 | 80
Ba1500Ca500Cu3500Fe3500La1250O8287Y250 | 80
Ba200Cu100Hg100O421 | 80
Ba1500Ca500Cu3500La1250O8287Y250 | 80
Ba150Ca20Cu300La50O711Y80 | 80
Bi2000Ca1500Cu2250O8491Sr1500 | 80
Ba200Ca3Cu400Er97O800 | 80
Bi215Ca117Cu200O800Sr168 | 80
Ba39Ca2Cu80Gd19O160 | 80
Ba39Ca2Cu80O160Y19 | 80
Ba45Cu75La5O174Y25 | 80
Ba11Cu20O40Y5 | 80
Ca36Cu70O191P10Sr40Y4 | 80
Ba200Cu297O698Y100Zn3 | 80
Ba200Cu295Ni5O693Y100 | 80
Ba6Cu20O40Sr4Yb5 | 80
C61Cl3H | 80
Ca4Cu8O28PbSr8Tl3 | 80
Ba750Ca250Cu1750La625O4138Y125 | 80
Ba50Cu150Eu50O347Sr50 | 80
Ba75Cu300O691Sr125Y100 | 80
Ca2Cu4O14Sr3TbTl2 | 80
Ba7Cu20O40Sr3Yb5 | 80
Ca2Cu4HoO14Sr3Tl2 | 80
Bi12Ca14Cu40Nd6O139Pb4S4Sr40 | 80
Ca2Cu4DyO14Sr3Tl2 | 80
Ba2000Cu4000O8043Y1000 | 80
Ba200Ca5Cu300O682Pr15Y80 | 80
Ba8Cu20O40Sr2Yb5 | 80
Ba170Cu300O691Pr15Sr30Yb85 | 80
Ba90Cu150La60O349 | 80
Ba95Cu119Fe24O353Y48 | 80
Ba50Cu150O347Sm50Sr50 | 80
Bi100Ca75Cu100O408Sr75 | 80
Ba50Cu75O172Pr5Yb20 | 79.9
Ba75Ca25Cu150La50O348 | 79.9
Ba625Ca375Cu1500La500O3479 | 79.9
Ba1000Cu1500Er425Hf75O3406 | 79.9
Ba50Cu72Ga3O175Y25 | 79.89
Ba10Cu15O34Tm5 | 79.8
Ba135Ca40Cu300La125O716 | 79.8
Bi20Ca8Cu20O80Sr15Y7 | 79.8
Bi20Ca12Cu20O5Sr15Y8 | 79.7
Ba493Ca7Cu1000O2000Y250 | 79.7
Ba40Ca2Cu60O139Pr3Y15 | 79.6
Ba1000Cu2000O3993Y500 | 79.6
Ba8Cu20O40Sr2Y5 | 79.5
Bi5Ca3Cu10O40Pb5Sr10Y2 | 79.5
Ba100Cu300Dy100O689Sr100 | 79.5
Ba73Cu200O400Sr27Y50 | 79.5
Ba200Cu300Gd80Hf20O679 | 79.5
Ba200Ca15Cu300Er85O693 | 79.5
Ba40Cu60Eu18O139Pr2 | 79.45
Ba10Cu30O69Pr2Sr10Y8 | 79.4
Ba27Ca8Cu60La25O143 | 79.4
Ba200CaCu400Er99O800 | 79.3
Bi20Ca6Cu20O80Sr15Y9 | 79.3
Ba2Cu4O8Tm | 79.28333
Ba100Cu141Ga9O350Y50 | 79.24
Ba200Cu300O698Pr15Y85 | 79.2
Ba417Ca167Cu1000La417O2379 | 79.2
Ba228Cu114Hg102O453 | 79.2
Ba200CaCu400O800Tm99 | 79.2
Ba260Ca90Cu600La250O1427 | 79.2
Ba7Cu20O40Sr3Y5 | 79.16667
Ba200Cu297O697Y100Zn3 | 79.1
Ba400Cu200Hg200O811 | 79.1
Ba9Cu15LaO35Y5 | 79.05
Ba1250Ca500Cu3000La1250O7073 | 79
Ba100Ca10Cu150O343Y40 | 79
Ba19CaCu40LaO78Y9 | 79
Ca2Cu4GdO14Sr3Tl2 | 79
Ba16Cu40O79Sr4Y10 | 79
Ba40Cu80O160ScY19 | 79
Ba2000Ca1000Cu5000La1500Nd500O11583 | 79
Ba20Ca20Cu60Gd10La10O141 | 79
Ba12Cu40O79Sr8Y10 | 79
Ba500Ca250Cu1250Gd125La375O2973 | 79
Ba1000Ca1000Cu3000Er500La500O7061 | 79
Ba34Cu60Lu18O139Pr2Sr6 | 79
Ba185Co15Cu285O704Y100 | 79
Bi20Ca7Cu20I10O80Sr20Y3 | 79
Ba400Ca200Cu1000La400O2347 | 79
Ba50Cu150Ho50O347Sr50 | 79
Bi160Ca100Cu200Nd40O817Pb40Sr160 | 79
Ba400Ca200Cu100Gd100La300O2353 | 79
Ba50Cu150O347Sr50Y50 | 79
Ba160Ca35Cu300O652Sr40Yb65 | 79
Ba40Ca3Cu60O138Y17 | 79
Ba467Ca233Cu1167La350O2739Y117 | 79
Ba40Cu60La18O141Y2 | 79
Ba200Cu295Eu100Ga5O678 | 79
Ba75Ca20Cu150La55O353 | 79
Ba2Cu4O8Yb | 78.8
Ba500Cu750Er200Hf50O1693 | 78.8
Ba135Ca40Cu300La125O714 | 78.8
Ba2Cu4O8Y | 78.72848
Ba200CaCu400O800Y99 | 78.7
Bi182Ca118Cu182O746Sr155 | 78.7
Ba100Cu150Nd50O343 | 78.6
Ba180La20Nd100O681 | 78.5
Ba7Cu20O39Sr3Y5 | 78.5
Bi85Ca48Cu100O403Pb15Sr100Y2 | 78.5
Ba1600Cu3000Nd1000O6721Sr400 | 78.5
Ba60Ca60Cu300La40Nd40O671 | 78.5
Ba38Cu60O141Sm22 | 78.5
Ba40Cu57Ga3O140Y20 | 78.49
CaCu6O16Pb4Sr4Y | 78.4
Ba2Cu4ErO8 | 78.4
Ba200Cu399NiO800Y100 | 78.4
Ba20Ca2Cu30O69Y8 | 78.4
Ba200Ca10Cu300O701Pr10Y80 | 78.4
Ba200Cu300O700Pr13Y87 | 78.35
Ba20Cu40O79Y10 | 78.3
Ba100Co3Cu147O350Y50 | 78.3
Ba200Cu297O700Y100Zn3 | 78.235
Ba100Cu150Er50O339 | 78.2
Ba200Cu300Gd100H132O689 | 78.2
Ba200Ca20Cu300O689Y80 | 78.2
Ba50Cu139O350S11Sr58Y42 | 78.1
Ba500Cu750O1719Y250 | 78.1
Ba10Ca15Cu20F8O42 | 78
Ba25Cu150O349Sr75Y50 | 78
Ba20Cu40O80TbY9 | 78
Bi1000Ca500Cu1000O4099Sr1000 | 78
Ba100Cu147Dy50Fe3O344 | 78
Ba100Ca15Cu150O339Y35 | 78
Cu275Mo25O754Sr200Y100 | 78
Ba2000Ca1000Cu5000Er500La1500O11907 | 78
Ba2000Ca1000Cu5000La1500Nd500O7123 | 78
Ba8Cu16EuO32Y3 | 78
Ba85Ca15Cu150La15O348Y35 | 78
Ba80Cu140O297Y40 | 78
Ba2375Ca1250Cu6000La2375O14062 | 78
Bi100Ca50Cu99NiO400Sr100 | 78
Ba18Cu40O79Sr2Y10 | 78
Ba5Cu28O72Sr15Ti2Y10 | 78
Ba50Cu150Er50O347Sr50 | 78
Ba50Ca5Cu75Lu20O167 | 78
Ba500Cu999NiO2000Y250 | 78
Ba500Ca250Cu1250La375Nd125O2968 | 78
Ba45Ca5Cu75La5O174Y20 | 78
Ba19Cu40O79SrY10 | 78
Ba40Ca10Cu75La10O174Y15 | 78
Bi20Ca70Cu200Nd30O699Pb40S40Sr200 | 78
Bi250Ca125Cu250O1027Sr250 | 78
Ba36Cu60La4O139Y20 | 78
Ba360Cu600La40O1391Y200 | 78
Ba200Ca15Cu300O671Y85 | 78
Ba1500Ca500Cu3000La1000O7011 | 78
Ba160Ca35Cu300O653Sr40Yb65 | 78
Ba500Ca150Cu1150La425Nd75O2973 | 78
Ba200Cu300O671Tm100 | 78
Ca2Cu4ErO14Sr3Tl2 | 78
Ca333Cu2000F541O4897Pb1333Sr1333Y333 | 78
Ba200Cu296Fe4O681Sm100 | 78
Ba200Cu100Hg100O417 | 78
Ba200Cu100Hg100O431 | 78
Ba40Cu60O139Pr4Tm16 | 77.9
Ba75Ca8Cu139O350S11Sr30Y37 | 77.9
Ba1350Ca400Cu3000La1250O7141 | 77.8
Ba100Cu199GaO400Y50 | 77.75
Ba9Cu20O40SrY5 | 77.7
Ba1000Ca175Cu1500Gd250Mo75O3293 | 77.7
Ba40Ca3Cu60O139Pr3Y14 | 77.6
Bi50Ca35Cu50O204Sr40 | 77.6
Ba192Cu300Nd108O617 | 77.5
Ca60Cu200Fe50Hg50O667Sr200Y40 | 77.5
Ba200Ca12Co18Cu282Er88O693 | 77.5
Ba200Ca12Co18Cu228Er88O693 | 77.5
Ba273Ca82Cd9Cu636La273O1510 | 77.5
Ba10Cu20O39Y5 | 77.5
Ba50Cu99GaO200Y25 | 77.5
Ba200Ca3Cu400Ho97O800 | 77.4
Ba40Cu60Dy17O138Pr3 | 77.4
Ba1000Ca75Cu1500Er350Hf75O3410 | 77.3
Ba36Cu60La4O141Y20 | 77.3
Ba37Cu60O139Sm23 | 77.3
Ba100Cu144Ni9O350Y50 | 77.2
Ba200Cu285Ni15O697Y100 | 77.2
Ba40Ca2Cu60O139Pr4Y14 | 77.1
Ba40Ca3Cu60O139Pr4Y13 | 77.1
Ba10Cu30Dy10O69Sr10 | 77.05
Ba40Cu80O160PrY19 | 77
Ba1500Ca500Cu3430Fe70La1250O8289Y250 | 77
Ba400Ca120Cu920La340Nd60O1427 | 77
Ba100Cu147Ho50O347 | 77
Ca17Cu36Ge4O93Sr20Y3 | 77
Ba24Ca6Cu60O167Pb16Sr20Y14 | 77
Ca2Cu4O11Sr4 | 77
Ba20Cu10Hg8Nd2O43 | 77
Ba200Cu294O691Ti6Y100 | 77
Ba50Ca10Cu150Nd40O339Sr50 | 77
Ca18Cu35Ge5O93Sr20Y2 | 77
Ba4Cu8EuO16Y | 77
Cu28O73Sr20W2Y10 | 77
Al10Ca20Cu30O99Sr20 | 77
Ba170Cu300Lu85O691Pr15Sr30 | 77
Ba200Cu297O685Y100Zn3 | 77
Bi200Ca100Cu197Ni3O800Sr200 | 77
Ba50Cu75Eu25O169 | 77
C100Cr33Cu200O1000Sr400Tl67 | 77
Ba150Ca40Cu300La110O711 | 77
Ba40Ca6Co6Cu69Er19O172Sr10 | 77
Ca39Cu300O800Pb200Sr200Y61 | 77
Ba250Cu500Li2O1000Y125 | 77
Ba160Ca35Cu300O663Sr40Yb65 | 77
Ba200Cu595O1384Sn5Sr200Y200 | 77
Ba200Cu279Ga21O700Y100 | 76.91
Ba200Ca10Co25Cu275O703Y90 | 76.9
Ba725Ca150Cu1500La625O3586 | 76.9
Ba2Cu4HoO8 | 76.87143
Ba200CaCu400Ho99O800 | 76.8
Ba185Cu300Nd115O696 | 76.8
Ba200Cu300H115O691Y100 | 76.7
Ba20Ca2Cu30O67Y8 | 76.7
Bi170Ca90Cu200Nd10O827Pb30Sr200 | 76.67
Ba1000Cu1470Fe30O3477Y500 | 76.6
Bi100Ca95Cu100O411Sr55 | 76.5
Bi10Ca9Cu10O41Sr6 | 76.5
Ba909Cu2727Gd909O6306Sr909 | 76.5
Bi200Ca170Cu200O819Sr130 | 76.5
Bi20Ca9Cu20O80Sr20Y | 76.5
Cu3DyO8Pb2Sr2 | 76.5
Ba200Ca20Cu300Er80O691 | 76.5
Ba40CaCu60O139Pr4Y15 | 76.4
Bi2000Ca2000Cu2000O8229Sr1000 | 76.4
Al3Ca250Cu1497Ho25O4000Pb1000Sr1000 | 76.4
Ba10Cu15Er4O35Pr | 76.4
Ba200Cu295Fe5O684Y100 | 76.4
Ba50Ca50Cu150La50O349 | 76.35
Ba200Cu595O1382Sn5Sr200Y200 | 76.3
Ba40Ca2Cu80O160Pr3Y15 | 76.2
Ba160Ca15Cu300O683Sr40Yb85 | 76
Ba20Ca20Cu60La20O137 | 76
Ba125Ca50Cu300Er25La100O714 | 76
Ba300Ca200Cu1000La300O2357Yb100 | 76
Ba200Cu250Fe50Ho100O749 | 76
Ba1000Ca400Cu2400Gd200La800O5700 | 76
Ba400Ca200Cu990La300Mo10Nd100O2269 | 76
Bi50Ca15Cu50O209Sr50Y10 | 76
Ca5Cu20Hg4O79Pr11Sr20 | 76
Ba50Co3Cu72O175Y25 | 76
C9Cu20NO70Pb5Sr40Tl5 | 76
Ba58Ca19Cu115La38O272 | 76
Ba2Ca2Cu3HgO10Tl | 76
Ba1000Ca450Cu2450Er225La775O5832 | 76
Ba250Ca250Cu375La250O1714 | 76
Ba270Ca80Cu600La250O1427 | 76
Al10Ca20Cu30O101Sr20 | 76
Ba375Ca100Cd25Cu875La375O2067 | 76
Ba380Cu600Nd220O1387 | 76
Ba145Ca30Cu300La125O716 | 76
Ba30Ca10Cu60La20O137 | 76
Ca47Cu300O800Pb200Sr200Y53 | 76
Bi20Ca7Cu40O160Pb20Sr40Y13 | 76
Ba214Ca57Cu429La157O1018 | 76
Ba340Ca160Cu1000La340O2359Yb80 | 76
Ba85Cu150O346Pr10Sr15Yb40 | 76
Ba200Cu285Fe15O702Y100 | 76
Ba200Ca35Cu300Gd55Hf15O706 | 76
Ba160Cu280O589Pr8Tm72 | 76
Ba200Cu294Er100Fe3O694Zn3 | 76
Ba200Cu300La100O689 | 76
Ba44Cu100O200Sr6Y25 | 76
Ba160Ca40Cu300O661Sr40Yb60 | 76
Bi1000Ca450Cu1000O4117Pr50Sr1000 | 75.8
Ba400Cu600O1353Y200 | 75.8
Bi170Ca100Cu200O23Pb30Sr200 | 75.75
Ba200Cu282Fe18O695Y100 | 75.6
Bi4Ca3Cu4OSr3Y | 75.6
Ba25Cu75O172Sr25Y25 | 75.6
CaCu6HoO16Pb4Sr4 | 75.56667
Bi20Ca9CeCu20O80Sr20 | 75.455
Ba75Ca15Cu150La60O353 | 75.2
Ba29Ca6Cu60La25O143 | 75.2
Bi10Ca5Cu10La2O5Sr8Y5 | 75.18
Ba50Ca8Cu139O350S11Sr55Y37 | 75.1
Ba200Ca5Co25Cu275O706Y95 | 75.1
Ba1000Ca50Cu1500Gd375Mo75O3335 | 75.1
Ca3Cu10F5Nd2O25Sr10 | 75.1
Ba400Ca15Cu600O1336Y185 | 75.1
Ba4Cu5O20Y6 | 75
Ba170Cu300Lu80O693Pr20Sr30 | 75
Ba4Cu25O85Sr46 | 75
Ba200Cu285Ni15O684Y100 | 75
Ba200Cu291Fe9Gd100O694 | 75
Ca25Cu50O167Sr50Tl25 | 75
Bi16Ca14Cu40Nd6O139Pb2S2Sr40 | 75
Ba12Ca3Cu32O83Pb8Sr8Y7 | 75
Ba20Ca6Cu60Eu20O139Sr14 | 75
Ba40Ca10Cu75O159Sr10Yb15 | 75
Ca72Cu110O271Sr48V10 | 75
Ca36Cu70O189P10Sr40Y4 | 75
Ba10Cu15Er5O33 | 75
Ca47Cu65O155Sr23V5 | 75
Ba500Ca33Cu750O1732Y217 | 75
Ba1000Cu1750Eu500O3668 | 75
Ba60Ca30Cu300La40Nd70O679 | 75
AlBi3Ca59Cu151O290PbSr35Y | 75
Ba100Ca100Cu300La100O699 | 75
Ba200Cu270Ga30O693Y100 | 75
Ba20Cu10Hg9MoO42 | 75
Ba200Cu294O693Y100Zn6 | 75
Ba40Cu80GaO160Y19 | 75
Ba200Cu300O684Pr15Y85 | 75
BCa2Cu3O9Sr2 | 75
Ba100Cu125Dy50Fe25O376 | 75
Ba667Cu323Hg333O1354Zn10 | 75
Ba55Ca45Cu150La50O351 | 75
Ba20Ca4Cu60Eu20O139Sr16 | 75
Bi10Ca4Cu10I5O40Sr10Y | 75
Ba8Cu16Eu3O32Y | 75
Bi10Ca7Cu20O80Pb10Sr20Y3 | 75
Ba70Cu150Nd50O347Sr30 | 75
AlBa20Cu29O70Y10 | 75
Bi10Cu95La60O289Pb20Sr65 | 75
Bi50Ca70Cu200Nd30O697Pb25S25Sr200 | 75
Ba10Cu20Lu4NdO40 | 75
Ca75Co9Ir91Sn325 | 75
Ba400Cu600H20O1359Y200 | 75
Ba20Cu29FeO69Y10 | 74.9
Ba40Cu59O20Y40Zn | 74.7
Ba2Cu4DyO8 | 74.7
Ba200Cu291O690Y100Zn9 | 74.6
Ba50Cu98Ga2O200Y25 | 74.5
Ba200Ca30Cu200Hg140O781Tl60Y70 | 74.5
Bi400Ca350Cu450O1747Sr250 | 74.4
Ba40Cu60Gd18O139Pr2 | 74.3
Ba99Cu200LaO400Y50 | 74.3
Ba700Ca175Cu1500La625O3554 | 74.3
Bi8Ca6Cu9O34Sr6 | 74.3
Bi200Ca100Cu199FeO800Sr200 | 74.1
Ba200Cu291O690Ti9Y100 | 74.1
Ba40Cu60La20O139 | 74
Ba1350Ca300Cu3000La1350O7093 | 74
Ba200Ca100Cu600La300O1439 | 74
Ba1000Cu1500O3441Y500 | 74
Ba14Ca6Cu30La10O69 | 74
Ba40Cu80O159Pr4Y16 | 74
Bi250Ca125Cu244Ni6O1000Sr250 | 74
Ba20Cu40GaO80Y9 | 74
Bi2000Ca1000Cu2000O8197Sr2000 | 74
Ca5Cu60Eu15O162Pb40Sr40 | 74
Ca2Cu10O35Pr3Sr10Tl5 | 74
Ba100Cu141Fe9O350Y50 | 74
Ba24Ca16Cu60La20O139 | 74
Ba60Ca15Cu150O414Pb40Sr50Y35 | 74
Ba10Cu5Hg4MoO22 | 74
Ba50Cu150Nd50O347Sr50 | 74
Ba225Ca150Cu600La225O1393 | 74
Ba100Ca5Cu145Ni5O343Y45 | 74
Bi40Ca13Cu40O166Sr40Y7 | 74
Ba775Ca200Cu1750La1450O4137Y100 | 74
Ba50Ca15Cu100La35O227 | 74
Ba1033Ca267Cu2333Gd133La900O5512 | 74
Ba75Cu300O694Sr125Y100 | 74
Ba160Ca25Cu300O668Sr40Yb75 | 74
Bi33Cu200Hg67O700Sr200Y100 | 74
Ba200Cu295O694Y100Zn5 | 73.9
Bi1000Ca500Cu1000O4121Sr1000 | 73.9
Ba100Cu295O696Sn5Sr100Y100 | 73.8
Ba50Ca35Cu150La50Nd15O352 | 73.8
Ba100Ca80Cu300La100Nd20O699 | 73.8
Ba100Ca90Cu300La100Nd10O687 | 73.8
Bi2000Ca1200Cu2000O8211Sr1800 | 73.7
Ba1000Ca50Cu1500Er375Hf75O3398 | 73.6
Bi32Ca16Cu36O137Sr32 | 73.5
Ba20Cu30Lu7O70Pr3 | 73.5
Ba40Cu20Hg20O81 | 73.5
Bi19Ca10Cu20O82PbSr20 | 73.5
Ba200Cu300O697Pr30Yb70 | 73.5
Ba19Cu40Gd10O80Sr | 73.5
Ba50Cu97Ga3O200Y25 | 73.5
Ba20CaCu40O80Pr2Y7 | 73.4
Ba220Cu375La30O878Y125 | 73.4
Ba200Cu399O800Y100Zn | 73.3
Ba100CoCu199O400Y50 | 73.3
Bi40Ca50Cu75O256Pb10Sr50 | 73.3
Ca7Cu20F10Nd3O50Sr20 | 73.1
BaCu20Gd5O40Sr9 | 73.1
Bi500Ca250Cu500O2053Sr500 | 73
Ba100Co5Cu145O341Y50 | 73
Ba100Cu135Ni15O344Y50 | 73
Ca20Cu59O140Pb10Sr40Tl10Zn | 73
Ca17Cu35Ge5O93Sr20Y3 | 73
Ca2Cu30Eu8O81Pb20Sr20 | 73
Al30Ba200Cu270O699Y100 | 73
Ba65Ca35Cu150La50O346 | 73
Ba65Ca60Cu250La65O587Yb30 | 73
CaCu2O7Sr2Tl | 73
Ca161Cu968F324O2342Pb645Sr645Y161 | 73
Ba32Ca7Cu60O129Sr8Yb13 | 73
Ba2000Ca400Cu3000Gd450Mo150O6537 | 73
Ba150Ca20Cu300La50O713Y80 | 73
Ca3Cu30Eu7O81Pb20Sr20 | 73
Ba65Ca15Cu150La35O358Y35 | 73
Ba100Cu50Hg50O203 | 73
Ba40Cu57Ni3O138Y20 | 73
Bi10Ca4Cu10GdO40Sr10 | 73
Ba750Ca100Cu1500La400O3397Sr250 | 73
Cu57O142Re3Sr40Y20 | 73
Ba75Ca30Cu150La45O337 | 73
Bi7Ca10Cu18O60Pb3Sr10 | 73
Ba400Cu600H20O1353Y200 | 73
Ba20Cu10Hg9O40 | 73
Ba400Cu200Hg200O809 | 73
Ca54Cu75O173Sr26V5 | 73
Ba20CaCu30O67Y9 | 73
Bi85Ca35Cu100O413Pb15Sr100Y15 | 73
Ba38Cu60Eu20O135Pr2 | 73
Ba100Co3Cu147Er50O340 | 73
Ba900Ca100Cu1500Nd500O3433 | 73
Bi100Ca75Cu100O411Sr75 | 73
Bi105Ca50Co2Cu98O400Sr90 | 73
Ba40Ca4Cu60O139Pr4Y12 | 72.9
Ba125Ca40Cu300La135O719 | 72.9
Ba30Cu60O137Sr10Y20 | 72.9
Ba80Cu119O274Y40Zn | 72.85
Ba2Cu4GdO8 | 72.77143
Ba200Co10Cu290Eu100O697 | 72.7
Ba20Cu40O80PrY9 | 72.62
Ba100Cu150O349Pr10Y40 | 72.6
Bi160Ca120Cu180O677Sr120 | 72.5
Ca14Cu40Fe10Hg10O133Sr40Y6 | 72.5
Ba875Cu1500La500O3473Sr125 | 72.5
Ba200Cu290Ni10O693Y100 | 72.5
Ba200Ca5Co5Cu295O684Y95 | 72.5
Bi800Ca500Cu900O3413Sr700 | 72.5
Ba400Cu600H40O1359Y200 | 72.5
Ba50Cu75O174Pr5Y20 | 72.35
Ba40Cu80O160Pr3Y17 | 72.3
Ba80Cu120La20O279Y20 | 72.2
Ba40Ca6Cu60Er11Hf3O141 | 72.2
Ba10CaCu15O33Y4 | 72.1
Ba75Ca20Cu150La55O341 | 72
Ba100Cu125Er50Fe25O373 | 72
Ba100Cu50Hg50O201 | 72
Ba2ClCu3O6Y | 72
Ba400Cu591Fe9O1378Y200 | 72
Ba15Ca5Cu75La10Nd20O168 | 72
Ba40Cu50Fe10Gd20O149 | 72
Ba40Cu50Fe10O149Yb20 | 72
Ba375Ca125Cu750La250O1778 | 72
CaCu5O14PbSr4Tm | 72
Ba700Ca250Cu1715Gd175In35La575O4134Sr50 | 72
Ca417Cu2500F468O6374Pb1667Sr1667Y417 | 72
Ba200Cu282Er100Fe18O697 | 72
Al10Ca20Cu30O97Sr20 | 72
Ba2000Cu4000Li31O8000Y1000 | 72
Ca15Cu20F10O44Sr10 | 72
Bi7Ca292Cu792O1450Sr201 | 72
Ba1700Ca400Cu3000Nd900O6801 | 72
Hg1Sr2Ho0.333Ce0.667Cu2O6=z | 72
Ba150Ca35Cu300La165O679 | 72
Ba160Ca10Cu300La40O709Y90 | 72
Ba200Ca40Cu300Gd45Hf15O708 | 71.9
BaCu5Lu9O20 | 71.9
Bi2000Ca1100Cu2000O8181Sr1900 | 71.8
Ba50Cu69Ga6O175Y25 | 71.79
Ba100Cu150O341Pr10Y40 | 71.6
Ba10CaCu15O35Y4 | 71.6
Bi200Ca100Cu200I25O821Sr200 | 71.6
Bi34Ca14Cu40O165Pb6Sr40Y6 | 71.5
Ba3000Ca700Cd300Cu7000La3000O16459 | 71.5
Ba50Cu69Ni6O175Y25 | 71.5
Ca2Cu3GaO9Sr2 | 71.5
Bi100Ca50Cu99FeO400Sr100 | 71.5
Ba50Cu96Ga4O200Y25 | 71.25
Ba2000Cu3000O6773Y1000 | 71.2
Ba1000Ca350Cu2350Er175La825O5583 | 71
Ca60Cr10Cu90O229Sr40 | 71
Ca50Cu149O350Pb25Sr100Tl25Zn | 71
Ba18Ca22Cu60La20O141 | 71
Ba200Co15Cu285O692Y100 | 71
Ba357Ca14Cu1071Gd343O2469Sr357 | 71
Ba20Ca2Cu60Nd18O137Sr20 | 71
Cu28Mo2O71Sr20Y10 | 71
Ba4Ca4Cu12La3O28Sm | 71
Ba750Ca75Cu1500La425O3409Sr250 | 71
Ca3Cu60Eu17O162Pb40Sr40 | 71
Cu3EuO8Pb2Sr2 | 71
Ba170Cu300O692Pr25Sr30Yb75 | 71
Ca7Cu60Eu13O162Pb40Sr40 | 71
Ba40CaCu60O134Y19 | 71
Ca19Cu150O400Pb50Sr100Y31 | 71
Ca36Cu70O187P10Sr40Y4 | 71
C2Cu4O20PbSr8Tl | 71
Ba100Cu147O348Y50Zn3 | 71
Ba20Cu30FO67Y10 | 71
Ba667Cu967Fe33O2310Y333 | 71
Ba1005Cu1453Ni47O3350Y505 | 71
CaCu4F2NdO10Sr4 | 70.9
Ba100Ca5Cu150Nd40O351Pr5 | 70.8
Ba400Ca5Cu600O1344Y195 | 70.8
Bi7Ca7Cu15Ga3O35Pb3Sr10 | 70.6
Ba2Cu4EuO8 | 70.55
Ba100Cu199FeO400Y50 | 70.5
Ba102CaCu306Gd101O706Sr102 | 70.5
Ba200Cu397Ni3O800Y100 | 70.4
Ba380Cu600La120O1407Y100 | 70.4
Ba2050Cu1030Hg920O4087 | 70.3
Ba10Cu19GaO40Y5 | 70.25
Ba500Cu997Fe3O2000Y250 | 70.15
Ba400Cu591O1400Y200Zn9 | 70.1
Ba250Cu499O1000Y125Zn | 70.05
ClCu2O5Sr3 | 70
Ba2000Ca1000Cu4750La1500Mo250Nd500O11143 | 70
Bi2000Ca1000Cu2000O8199Sr2000 | 70
Cu10O31Sr20 | 70
Ba150Ca40Cu300La110O717 | 70
Ba200Cu296O683Sm100Zn4 | 70
Ba2000Cu1000Hg1000O4049 | 70
Ba22Ca10Cu60La18O143Y10 | 70
Ca36Cu70O185P10Sr40Y4 | 70
Ba150Ca40Cu300La110O697 | 70
Bi1000Ca500Cu1000O4109Sr1000 | 70
CaCu5ErO14PbSr4 | 70
Bi100Ca60Cu161O400Sr100 | 70
Ba275Ca350Cu1250La275O2923Yb175 | 70
Ba39CoCu59O138Y20 | 70
Bi1000Ca500Cu1000O4107Sr1000 | 70
Ba40Cu58Ni2O139Y20 | 70
Ba100Cu145Dy50Fe5O342 | 70
Bi1000Ca400Cu1000O4141Pr100Sr1000 | 70
Ba200Cu350O739Y100 | 70
Bi1333Ca667Cu1333O5476Sr1333 | 70
Ba750Ca250Cu1680Fe70La625O4148Y125 | 70
Ba2000Cu1000O5929Tl2000 | 70
Ba150Ca25Cu300La125O674 | 70
Ba100Ca15Co15Cu135O342Y35 | 70
Ba400Cu797O1590Y200Zn3 | 70
Ba850Cu1500Nd550O3429Sr100 | 70
C7Cu20N3O70Pb5Sr40Tl5 | 70
CCu4NO14PbSr8Tl | 70
Ba400Cu600O1393Pr40Y160 | 70
Ba1000Ca500Cu2425La750Mo75Nd250O5661 | 70
Bi20Ca10Cu20O83Sr20 | 70
Ca3Cu10O35Pr2Sr10Tl5 | 70
Ba100Ca30Cu230Er15La85O546 | 70
Ba50Cu150O347Sr50Tm50 | 70
Ba20Cr4Cu10Hg6O41 | 70
Ba36Co4Cu56O141Y20 | 70
Ba100Cu148Dy50O345Zn2 | 70
Bi17Ca8Cu20O80Pb3Sr20Y2 | 69.7
Cu60O153Sr40Y20 | 69.5
Ba100Cu145Ni5O344Y50 | 69.5
Ba100Ca5Co5Cu145O342Y45 | 69.5
Bi7Ca8Cu15Ga2O35Pb3Sr10 | 69.4
Ba400Cu567Fe33O1396Y200 | 69.3
Ba2Cu4O8Sm | 69.3
Ba145Ca30Cu300La125O712 | 69.3
CaCu2FO5Sr2 | 69.1
Ba10Cu29O70SnSr10Y10 | 69.1
Ba80Cu150La20O357Y50 | 69.075
CaCu30Eu9O81Pb20Sr20 | 69
Ba20Cu27Fe3O71Y10 | 69
Ba10Cu20GaO40Y4 | 69
Ba17Cu30Nd13O70 | 69
Ba200Ca20Co20Cu280O683Y80 | 69
Cu57O146Re3Sr40Y20 | 69
Ba200Cu273Fe27O710Y100 | 69
Cu30O79Sr20Y10 | 69
Ba100Cu147Er50O346Zn3 | 69
Ba2Cu3NdO6S | 69
Ba1000Cu1500O3351Y500 | 69
Ba1000Cu485Hg500O2026Zn15 | 69
Al2Ca4Cu6O19Sr4 | 69
Ba100Cu199NiO400Y50 | 68.8125
Ba9Cu20Ho5O40Sr | 68.8
Ba200Ca10Cu300O659Y90 | 68.8
Ba38CaCu80La2O158Y19 | 68.8
Ba387Ca50Cu750La312O1790 | 68.7
Ba1000Cu2900O7001Sn100Sr1000Y1000 | 68.6
Ba135Ca40Cu300La125O708 | 68.6
Ba200Ca60Cu200Hg140O771Tl60Y40 | 68.6
Ba50Cu72O172Ti3Y25 | 68.4
Bi40Ca17Cu40O160Pr3Sr40 | 68.35
Ba40Cu60O151Pr4Y16 | 68.3
Ba20Cu30Eu9O70Pr | 68.3
Ba20Cu30La9O70Pr | 68.3
Ba7Cu20Ho5O40Sr3 | 68.3
Ba155Ca20Cu300La125O716 | 68.25
Bi7Ca9Cu15GaO35Pb3Sr10 | 68.2
Ba50Cu75Nd23O175Pr2 | 68.2
Ba8Cu20Ho5O40Sr2 | 68.1
Ba160Ca30Cu300O673Sr40Yb70 | 68.05
Ca3Cu10O35Sr10Tl5Y2 | 68
Ca86Cu517F44O1377Pb345Sr345Y86 | 68
Ba20Ca3Cu30Lu7O64 | 68
Al24Ba100Cu126O337Y50 | 68
Ba100Cu141Ni9O350Y50 | 68
Ba300Ca20Cu600La180O1369Sr100 | 68
Ba400Cu600H48O1353Y200 | 68
Ba20Cu29Dy10GaO67 | 68
C10Cu20Hg3O100Pb7Sr40 | 68
Cu75O173Sr50Y25 | 68
Ba10Cu28Mo2O73Sr10Y10 | 68
Ca5Cu10O34Sr10Tl5 | 68
Ba200Cu300O681Pr20Y80 | 68
Ba158Ca53Cu346Fe22La132O874Y26 | 68
Ba2000Cu3500O7361Pr200Tm800 | 68
Ba4000Cu7000Eu1800O14779Pr200 | 68
CaCu5HoO14PbSr4 | 67.9
Ba40Cu60Gd17O140Pr3 | 67.9
Ba19Cu40LaO78Y10 | 67.8
Bi7Ca6Cu15Ga4O35Pb3Sr10 | 67.7
Ba200Cu294O697Y100Zn6 | 67.6
Bi170Ca100Cu200O27Pb30Sr200 | 67.6
Ba90Cu150La10O363Y50 | 67.6
Ba1000Cu1500O3367Sm500 | 67.6
Ba200Cu295Fe5O679Y100 | 67.6
Ba200Ca25Cu300Er75O688 | 67.5
Ba300Ca60Cd40Cu700La300O1641 | 67.5
Ba200Cu300O767Pr20Y80 | 67.5
Ba200Ca25Co25Cu275O682Y75 | 67.5
Bi14Ca17Cu30Ga3O70Pb6Sr20 | 67.4
Ba40Cu60Nd20O137 | 67.4
Ba200Ca20Cu300O659Y80 | 67.3
Ba200Cu300O687Pr30Yb70 | 67.2
Bi250Ca125Cu250O1032Sr250 | 67.2
Ba10CaCu15O35PrY3 | 67.1
Bi80Ca100Cu150O517Pb20Sr100 | 67.1
Ba200Cu273Ga27O700Y100 | 67.04
Ba80Cu140O299Y40 | 67
Cu12O31Sr8Y4 | 67
Ba500Ca250Cu1500La750O3563 | 67
Ba200Cu297O677Y100Zn3 | 67
Ba40Ca3Cu57Ni3O137Y17 | 67
Ba4CCa4Cu7O18 | 67
Ba38Cu60La2O137Y20 | 67
Ba100Cu145Dy50Ni5O337 | 67
Bi8Ca6Cu8O33Sr6 | 67
Bi20Ca9Cu20I10O80Sr20Y | 67
Ba24Ca8Cu60La16O143Y12 | 67
Ca11Cu40Hg13Nd9O136Sr40V7 | 67
Ca40Cu250O697Pb50Sr200Y60 | 67
Ba120Cu300Nd100O697Sr80 | 66.9
Bi85Ca35Cu97O400Pb15Sr100Y15Zn3 | 66.9
Ba10Cu20O40PrY4 | 66.78571
Ca25Cu100Fe25Hg25O334Sr100Y25 | 66.5
Bi7Ca5Cu15Ga5O35Pb3Sr10 | 66.5
Ba115O38PrY4 | 66.5
Ba40Cu60O153Pr4Y16 | 66.5
Ba100Ca35Cu100Hg70O384Tl30Y15 | 66.4
Bi40Ca21Cu40O10Sr30Y19 | 66.2
Ba200Co25Cu275O706Y100 | 66.2
Ba145Ca30Cu300La125O711 | 66.2
Ba40Cu59O137Y20Zn | 66.19
Ba2000Ca50Cu3000Gd800Mo150O6651 | 66.1
Ba2Ca2Cu6LaO14Sm | 66
Ba160Cu280Nd80O581 | 66
Ba28Ca4Cu60La12O143Y16 | 66
Ba40Ca8Cu60Er9Hf3O142 | 66
Bi10Ca3Cu10I5O40Sr10Y2 | 66
Ba125Ca125Cu375La125O857 | 66
Cu14O36Sr10WY5 | 66
Ba160Ca25Cu300O651Sr40Yb75 | 66
Ba100Cu150H17O350Y50 | 66
Ba1000Ca250Cu2250Er125La875O5331 | 66
Cu20Hg17Mo3O80Sr40 | 66
Ba100Cu120Ni30O347Y50 | 66
Ba750Ca25Cu1500La475O3439Sr250 | 66
Ba50Ca6Co9Cu66O174Y19 | 66
Ba95Co5Cu145O346Y50 | 66
Ba10Ca15Cu20F9O41 | 66
Ba200Cu290Fe10O689Sm100 | 66
Ba34Cu60Lu15O138Pr5Sr6 | 66
Bi200Ca50Cu200O839Sr200Y50 | 66
CaCu5DyO14PbSr4 | 65.9
Ba2000Cu3000Gd900Mo100O6907 | 65.9
Ba100Cu150O403Pr10Y40 | 65.8
Bi50Ca25Cu49FeO200Sr50 | 65.7
Ba200Cu267Ga33O700Y100 | 65.64
Ba20Cu30O68PrY9 | 65.6
Ba38Cu60Nd22O141 | 65.5
Ba200Cu300O779Pr20Y80 | 65.4
Ba40Cu51Ga9O140Y20 | 65.36
Ba160Ca30Cu300O643Sr40Yb70 | 65.3
Ba20CaCu30O66Y9 | 65.3
Ba100Cu150O333Yb50 | 65.3
Ba1500Cu3000La1000O6967Sr500 | 65.2
Ba201Cu281Ni19O670Y100 | 65
Cu22O81Ru8Sr20Y10 | 65
Ba400Cu585O1388Y200Zn15 | 65
Ba20Cu30Eu8O67Pr2 | 65
C14Cu4O42PbSr8Tl | 65
Ba400Ca100Cu750Nd250O1707 | 65
Bi35Ca10Cu50Nd15O206Pb15Sr50 | 65
Ca38Cu300O800Pb204Sr207Y61 | 65
Ca3Cu10Gd2O35Sr10Tl5 | 65
Ca9Cu75O200Pb50Sr50Y16 | 65
Ba100Cu141Er50Ni9O350 | 65
Ba200Cu288Er100Fe9O695Zn3 | 65
Cu28Mo2O73Sr20Y10 | 65
Ba850Ca100Cu1500Nd550O3447 | 65
Ba200Co15Cu285O703Y100 | 65
Ca5Cu30O86Pb20Sr20Y5 | 65
Ba20Cu30La10O69 | 65
Ba4Ca4Cu12LaO28Sm3 | 65
Ba100Ca10Cu150Lu40O327 | 65
Ba200Ca5Cu295O689Y95Zn5 | 65
Ca80Cr10Cu110O267Sr40 | 65
Ba130Ca50Cu336Gd45In14La105O827Sr20 | 65
Ba200Cu294O695Y100Zn6 | 65
Ba233Cu500Nd200O1122Sr67 | 65
Ca50CoCu149O350Pb25Sr100Tl25 | 65
Ba80Cu117O40Y80Zn3 | 64.9
Ba50Cu25O154Tl50 | 64.9
Ba100Ca95Ce5Cu300La100O691 | 64.8
Ba200Cu261Ga39O700Y100 | 64.8
Ba1000Ca25Cu1500Er400Hf75O3353 | 64.8
Bi1000Ca500Cu1000I100O4121Sr1000 | 64.6
Ba80Cu159FeO320Y40 | 64.6
Ba100Cu147Ni3O339Y50 | 64.6
Ba2CCu2O10Sr2Tl | 64.6
Ba50Cu75O168Tm25 | 64.5
Ba20CaCu30Gd7O70Pr2 | 64.4
Ba50Cu75O201Pr5Y20 | 64.4
Ba2000Cu2943O6900Yb1000Zn57 | 64.3
Ba40Cu60O139Pr6Tm14 | 64.1
Bi4CaCu4O16Sr3Y2 | 64.1
Ba200Co11Cu289O700Y100 | 64
Ba35Ca6Co6Cu69Er19O171Sr15 | 64
Ba18Cu30La7O71Y5 | 64
Ba3Cu5F10O10Sr7 | 64
Ba200Ca20Cu280Ni20O677Y80 | 64
Ba20Ca6Cu46Gd3La17O109 | 64
Ba10Cu19FeO40Y5 | 64
Ba10Ca2Cu27Ga3O70Sr10Y8 | 64
Ba200Cu288O695Y100Zn12 | 64
Cu15O36Sr10Y5 | 64
Ba100Ca3Co9Cu141Er47O338 | 64
Ba100Ca2Co9Cu141Er47O338 | 64
Ba40CaCoCu59O135Y19 | 64
Bi200Ca60Cu200O829Sr200Y40 | 64
Ba19Cu30LaO80Y10 | 64
Ba100Ca100Cu300La100O697 | 64
Ba1000Cu2000Li31O4000Y500 | 64
Ba25Cu75Nd25O173Sr25 | 64
Ba100Cu285O706Sn15Sr100Y100 | 63.8
Ba40Cu58Fe2O137Y20 | 63.8
Ba500Cu1425O3531Sn75Sr500Y500 | 63.7
Ba80Cu117O274Y40Zn3 | 63.6
Al9Ca250Cu1491Ho250O4000Pb1000Sr1000 | 63.6
Ba683Cu343Hg307O1368 | 63.6
Ca50Cu149NiO350Pb25Sr100Tl25 | 63.5
Ba2000Cu3939Ni61O8000Y1000 | 63.5
Ba125Ca40Cu300La135O716 | 63.5
Ca80Cu200Fe50Hg50O663Sr200Y20 | 63.5
Ba10Cu20Eu4O40Pr | 63.5
Bi17Ca6Cu20O80Pb3Sr20Y4 | 63.5
Bi20Cu20Nd3O10Sr27Y10 | 63.38
Ba200Cu100Hg100O401 | 63.33333
Ba10Cu12Ga3O35Y5 | 63.31
Ba10Cu15O36PrY4 | 63.3
Ba190Cu300Gd100O703Pr10 | 63.3
Ba100Cu147O350Y50Zn3 | 63.11333
Bi200Ca100Cu200I43O821Sr200 | 63.1
Ba200Cu291Er100Fe3O693Zn6 | 63
Ba500Cu991Ni9O2000Y250 | 63
Ba10Cu15Eu4O35Pr | 63
Ba100Cu150Nd50O339 | 63
Ba175Co25Cu275O706Y100 | 63
Ba2000Cu2697Mn303O6900Y1000 | 63
Ba500Cu993O2000Y250Zn7 | 63
Cu14O36ReSr10Y5 | 63
Ba20CaCeCu40O80Y8 | 63
Ba170Cu300O693Pr30Sr30Yb70 | 63
Al10Ca20Cu30O93Sr20 | 63
Al19Ba40Cu41O134Y20 | 63
Ba167Ca22Cu333La78O757Pr11Sr56 | 63
Ba250Cu497O1000Y125Zn3 | 63
Ba200Cu280Dy100Ni20O683 | 63
Ca6Cu8Ga2O23Sr4 | 63
Ba20Cu40O80Pr3Y7 | 63
Ba4000Cu7000Eu1600O14761Pr400 | 63
Ba40Cu80O159Pr8Y12 | 63
Ba50CoCu99O200Y25 | 62.96667
Bi10Cu10NdO5Sr14Y5 | 62.94
Ba150Ca25Cu300La125O709 | 62.9
Ba20Cu30O75Pr2Y8 | 62.9
Ba50Cu99MnO200Y25 | 62.8
Ba17Cu40La3O78Y10 | 62.7
Bi7Cu15Ga10O35Pb3Sr10 | 62.7
Ba200Cu300O691Pr20Y80 | 62.7
Ba20Cu30O73Pr2Y8 | 62.6
Ba200Ca20Cu300O651Y80 | 62.6
Cu6O15Sr4Y2 | 62.5
CrCu10Hg9O40Sr20 | 62.3
Bi170Ca65Cu194O800Pb30Sr200Y35Zn6 | 62.1
Ba160Ca10Cu300O689Sr40Yb90 | 62.1
Ba200Ca25Cu275Ni25O677Y75 | 62
Cu3HoOSr2 | 62
Ba100Cu147Dy50O345Zn3 | 62
BaCu2F4O4Sr3 | 62
Cu60O159Sr40Y20 | 62
Ba550Ca200Cu1500La750O3541 | 62
Ca2Cu4O14PbSr4Y | 62
Cu60O153Sr40Tm20 | 62
Ba1000Cu1200Fe300O3726Y500 | 62
Ba300Ca30Cu600La150O1369Pr20Sr100 | 62
Ca192Cu1154O3149Pb769Sr769Y192 | 62
Ba1005Cr97Cu1403O3650Y500 | 62
Ca2Cu10O35Sr10Tb3Tl5 | 62
Cu15O36Sr10Tm5 | 62
CaCu5O14PbSmSr4 | 62
Cu60O149Sr40Y20 | 62
Ba1000Cu1494O3375Y500Zn6 | 62
Ba1990Cu2847Li153O6400Y990 | 62
Ba200Cu100O603Tl200 | 62
Ba200Cu300O671Y100 | 61.96667
Ba45Cu75La5O179Y25 | 61.7
Ba40Cu60O139Pr2Sm18 | 61.6
Ba1700Cu3000La300O7059Y1000 | 61.4
Ba200Cu297O676Y100Zn3 | 61.4
Ba18Cu30La2O69Y10 | 61.4
Ba50Cu75Er25O166 | 61.3
Ba20Cu30Er7O70Pr3 | 61.1
Ba19Cu40LaO80Y10 | 61
Ba32Ca7Cu40O128Sr8Yb13 | 61
Ca8Cr2Cu20Gd3O70Sr20Tl7 | 61
Ba32Ca3Cu60O132Sr8Yb17 | 61
Ba40Ca5Co5Cu55O136Y15 | 61
Ba170Cu300Lu70O689Pr30Sr30 | 61
CaCu20Gd9O80Ru10Sr20 | 61
Ba200Ca20Cu300O649Y80 | 61
Ba187Cu400La13O800Y100 | 61
Ba5Cu28Ga2O72Sr15Y10 | 61
Bi20Ca7Cu20O84Pr3Sr20 | 60.8
Ba100Cu147O342Y50Zn3 | 60.8
Ba200Cu300O659Y100 | 60.76667
Bi170Ca75Cu194O800Pb30Sr200Y25Zn6 | 60.6
Ba1000Cu1500O3471Pr150Y350 | 60.6
Ba200Cu300Nd100O623 | 60.5
Ba10Cu30O69Pr4Sr10Y6 | 60.5
Ba1000Cu1500O3333Y500 | 60.5
Ba50Ca45Ce5Cu150La50O351 | 60.5
C57Ca70Cu233O678Sr200Y30 | 60.3
Ba18Cu40La2O79Y10 | 60.1
Ba50Ca10Cu100La40O231 | 60
Ba500Cu575Fe175O1871Y250 | 60
Ca50Cu100La90O299Sr10 | 60
Ba40Cu59O136Y20Zn | 60
CaCu5NdO14PbSr4 | 60
CaCu5EuO14PbSr4 | 60
Ba1000Cu1497O3315Y500Zn3 | 60
Ca400Cu1000O3431Sr1000Tl600 | 60
Ba2Cu5F10O10Sr8 | 60
Ba200Cu250Fe50O743Tm100 | 60
Ba200Cu250Eu100Fe50O751 | 60
Ba10Cu15O33Pr5 | 60
C55Ca62Cu235O679Sr203Y35 | 60
Ba400Cu700O1453Y200 | 60
Ba1900Ca600Cu5000La1900O11797Yb300 | 60
Ca2Cu10Gd3O35Sr10Tl5 | 60
Bi40Ca50Cu75O252Pb10Sr50 | 60
Ba170Cu300La30O701Y100 | 60
Ba100Ca100Cu297La100O700Zn3 | 60
Ba27Ca8Cu60La25O141 | 60
Ba80Ca120Cu300La100O711 | 60
Ba4000Cu7000O14667Pr600Tm1400 | 60
Ba100Cu175O367Y50 | 60
Ba200Cu291Fe9O683Y100 | 60
Ca5Cu20Hg4O69Pr11Sr20 | 60
Ba150Ca10Cu300La50O713Y90 | 60
Ba32Cu60O135Sr8Yb20 | 60
CaCu5GdO14PbSr4 | 60
Ba20Cu50Fe10O147Sr20Y20 | 60
Ba10Cu15O37PrY4 | 59.8
Ba400Cu600O1342Sm200 | 59.8
Ba10Cu15La4O35Pr | 59.8
Ba155Ca20Cu300La125O711 | 59.7
Ba200Cu300O661Y100 | 59.626
Ba50Cu75O166Y25 | 59.53333
Ba1000Cu1500O3273Y500 | 59.4
Ba1000Cu1500O3301Y500 | 59.4
Ba200Cu300O697Pr30Y70 | 59.3
Ba400Cu600Gd170Mo30O1371 | 59.2
Al3Ca50Cu297Ho50O800Pb200Sr200 | 59.1
Ba100Cu50Hg50O217 | 59
Ba40Cu75La10O176Y25 | 59
Ba24Ca4Cd4Cu56La24O131 | 59
Ba200Cu97O795Y100Zn3 | 59
Ba4Ca4Cu12Dy3LaO28 | 59
Ba100Ca15Co15Cu135O339Y35 | 59
Ba40Cu60O136Pr3Y17 | 59
CaCu60Eu19O162Pb40Sr40 | 59
Ba200Cu294O685Sm100Zn6 | 59
Ba500Cu750O1639Y250 | 58.95
Ba8Cu11NiO28Y4 | 58.95
Ba20Cu28Fe2O69Y10 | 58.8
Cu75O187Sr50Tm25 | 58.5
Ba2Cu5FeO14Sr2Y2 | 58.5
Ba100Cu300O683Sr100Y100 | 58.5
Ba200Cu300O667Y100 | 58.425
Ba500Cu750O1629Y250 | 58.2
Ba16Cu32LiO64Y8 | 58
Ca4Cu10O35PrSr10Tl5 | 58
Ba40Ca6Cu60Lu14O123 | 58
Ba200Cu280Dy100Fe20O693 | 58
Ba1067Ca200Cu100Gd100La967O5501 | 58
Ba200Cu297O675Y100Zn3 | 58
Ba100Cu50O297Tl100 | 58
Ba400Co45Cu555O1398Y200 | 58
Ba500Cu875Eu175O1829Pr75 | 58
Ba8Cu16LiO32Y4 | 58
Cu27O70Sr20Ti3Y10 | 58
Ba1500Ca500Cu3220Fe280La1250O8308Y250 | 58
BaCu4F8O8Sr7 | 58
Ba1200Ca500Cu3290Gd550In210La950O8277Sr300 | 58
Ba150Ca10Cu300La50O719Y90 | 57.9
Ba200Cu300Eu80O697Pr20 | 57.9
Ba19Cu30LaO68Y10 | 57.9
Ba1000Cu1491O3375Y500Zn9 | 57.8
Ba667Cu1000O2276Y333 | 57.7
Ba1000Ca500Cu2500La750O5891Pr250 | 57.7
Ba40Cu56Fe4O137Y20 | 57.7
Ba10Cu15Gd4O35Pr | 57.7
Ba20Cu29O10Y20Zn | 57.6
Ba20Cu30O71Pr2Y8 | 57.6
Ba100Ca5Co5Cu145O338Y45 | 57.5
Ba200Ca15Co15Cu285O678Y85 | 57.5
Ba170La30Nd100O677 | 57.5
Ba100Cu150O349Pr15Y35 | 57.4
Ba40Cu60Nd19O137Pr | 57.2
Ba33Ca2Cu60La25O143 | 57.15
Ba20Cu30La7O70Pr3 | 57.1
Ba875Ca50Cu1500La575O3574 | 57.1
Ba375Cu750La250O1737Sr125 | 57.1
Ba500Cu711Fe39O1750Y250 | 57
C5Ca30Cu25O66 | 57
Ba50Cu150La50O347Sr50 | 57
Ba50Co3Cu147La50O350 | 57
Ba270Ca80Cu600La250O1411 | 57
Ba100Cu150O348Pr15Y35 | 57
Bi500Ca150Cu500O2079Pr100Sr500 | 57
Ba100Cu145O347Y50Zn5 | 56.95
Ba20Cu30O70Pr3Y7 | 56.8925
Ba2000Cu3000O6729Y1000 | 56.8
Ba500Cu989O2000Y250Zn11 | 56.8
Bi1000Ca500Cu1000I200O4121Sr1000 | 56.7
C54Ca60Cu238O689Sr200Y40 | 56.7
Ba180Cu300O661Sr20Yb100 | 56.7
Ba10Cu15Lu3O35Pr2 | 56.55
Bi9Ca6Cu10GaO40Sr9 | 56.5
Ba10Cu14O5Y10Zn | 56.5
As5Fe5Gd4O5Th | 56.5
Ba180Cu300O701Sm120 | 56.5
Ba190Cu300O699Pr10Sm100 | 56.4
Bi200Ca100Cu200I61O821Sr200 | 56.3
Ba200Cu291O700Y100Zn9 | 56.25667
Ba10Cu15O34PrY4 | 56.1
Ba40Cu60O133Pr2Y18 | 56.1
Ba200Cu300O657Y100 | 56.1
Ba1000Cu1491O3390Y500Zn9 | 56
Ba25Cu140Ga10O357Sr75Y50 | 56
Ba75Ca25Cu150La50O358 | 56
Cu107O284Sr80Ti13Y40 | 56
Ba277Cu500La57O1179Y167 | 56
Ba2Cu3NdO5S | 56
Ba2Ca2Cu10Ga5O35Sr8Y3 | 56
Ba40Cu57O20Y40Zn3 | 56
Ba200Cu291O695Y100Zn9 | 56
Ba375Ca25Cu750La200O1714Pr25Sr125 | 56
Ba2000Cu1000O5943Tl2000 | 56
Ba4Ca4Cu12DyLa3O28 | 56
Cu75O182Sr50Tm25 | 56
Ba2000Cu3500Nd900O7293Pr100 | 56
Ba185Cu300Gd100O709Pr15 | 55.8
Ba50Cu75O163Y25 | 55.74833
Ba200Ca30Cu300Er70O683 | 55.7
Bi4Ca2Cu4LaO2Sr3Y2 | 55.63
As10Fe10Gd10HO9 | 55.6
Ba100Cu137Fe13O350Y50 | 55.6
B10Ba30Ca3Cu50O140Sr10Y17 | 55.6
Ba150Cu300La50O717Y100 | 55.55
Ba100Ca10Co10Cu140O339Y40 | 55.5
Bi1000Ca500Cu1000I430O4121Sr1000 | 55.5
Ca20Cu40O140Sr33Th7Tl20 | 55.3
As100Fe100H19O81Sm100 | 55.3
Ba200Co10Cu290O689Y100 | 55.3
Ca13Cu40O140Sr40Th7Tl20 | 55.3
Ba100Co10Cu140Eu50O349 | 55.3
Bi10Cu10Nd2O5Sr13Y5 | 55.28
Ba10Cu20O40Pr2Y3 | 55.25
Ba200Cu290Ni10O687Y100 | 55
CaCu4O14Sr3Tl2Yb2 | 55
Ca100Cu200O697Pb50Sr200Y50 | 55
Ba40Cu57Er20O140Zn3 | 55
Ba160Ca5Cu300O658Sr40Yb95 | 55
Ba200Cu290O681Y100Zn10 | 55
Ba400Cu600O1393Pr60Y140 | 55
Ca59Cu100La91O300 | 55
Ba4Ca4Cu12La3NdO28 | 55
Ba200Cu300Er100O631 | 55
Ba200Ca200Cu570La200O1400Zn9 | 55
As5F3Fe5O3Sm5 | 55
Ca3Cu20O70Sr17Tl10Yb10 | 55
Bi30Cu200La120O581Pb30Sr120 | 55
Ba1100Ca133Cu2333La1033O5510Y67 | 55
Ba100Cu150F73O300Y50 | 55
Bi400Cu750O1704Sr100Yb250 | 55
Bi40Ca11Cu40I20O160Sr40Y9 | 55
As100Fe100O67Sm100 | 55
Ba200Cu294O683Y100Zn6 | 55
Ba200Cu291O693Y100Zn9 | 55
Ba22Ca8Cu60La30O141 | 55
Ba185Co15Cu285O694Y100 | 55
Ba2Ca2Cu6DyLaO14 | 55
Ba100Cu150F63O300Y50 | 55
Ba34Cu60O139Pr7Sr6Yb13 | 55
Cu14O35ReSr10Y5 | 55
Ba20Cu30O70Y9Zn | 54.9
Ba25Ca8Cu139O350S11Sr80Y37 | 54.9
As4Fe4HO3Sm4 | 54.85
Bi90Ca50Cu99FeO400Pb10Sr100 | 54.8
Ba10Cu15La3O35Pr2 | 54.8
Ba50Cu70O172Y25Zn5 | 54.7
Ba50Cu75O164Y25 | 54.7
Ba40Cu58Ni2O137Y20 | 54.5
Ba19Cu30LaO67Y10 | 54.5
Ba6CaCu30La4Nd9O67 | 54.5
Bi85Ca40Cu97O400Pb15Sr100Y10Zn3 | 54.4
Ba50Co4Cu96O200Y25 | 54.3
Ba200Cu300Er100O653 | 54.3
As100Fe100H12O77Sm100 | 54.2
C53Ca56Cu239O694Sr199Y45 | 54.2
Ba400Cu700O1481Y200 | 54.1
Ba625Cu1500La500O3498Sr375 | 54.1
BaCu10F20O20Sr19 | 54
Ba375Ca100Cu750Nd275O1716 | 54
Bi8C10Cu15O80Pb2Sr30 | 54
As5Ca2F5Fe5Nd3 | 54
Ba250Ca100Cu600La200O1388Pr50 | 54
Ba140Ca48Co24Cu276Er52O677Sr60 | 54
Ca25Cu50La45O149Sr5 | 54
Ba160Cu300Eu70O691Pr10Sr30 | 54
Ba750Cu1500La500O3451Sr250 | 54
Ba100Ca15Cu150Lu35O339 | 54
Ba50Cu150Lu50O347Sr50 | 54
Ba2000Co159Cu2841O6800Y1000 | 54
As5Fe5Nd5O | 54
Ba4Ca2Cu27Ga3O70Sr16Y8 | 53.9
Ba20Cu30Dy7O69Pr3 | 53.9
Ba20Cu30Eu7O70Pr3 | 53.8
As10Fe10Nd10O7 | 53.7
Cr4Cu5HgO20Sr10 | 53.6
Ba100Ca15Cu150O351Pr15Y20 | 53.6
As10Fe10Gd10O7 | 53.6
As5Fe5Nd5O3 | 53.5
As20Fe20Gd20O17 | 53.5
Ba100Ca7Cu300Gd93O688Sr100 | 53.5
Bi85Ca30Cu97O400Pb15Sr100Y20Zn3 | 53.5
Cu200Fe100O751Sr200Y100 | 53.5
As2F2Fe2SmSr | 53.5
BiC2Cu4O20Sr8Tl | 53.5
As20Fe20O17Sm20 | 53.48571
Ba8Cd3Cu12O28Y | 53.2
Bi1000Ca500Cu1000I345O4121Sr1000 | 53.1
Ba40Cu60Gd16O139Pr4 | 53.1
Ba170Cu300La80O719Y50 | 53.1
Ba200Cu295Ga5Nd100O659 | 53
Ba51Cu73Fe4O178Y26 | 53
Ba32Ca8Cu60O125Sr8Yb12 | 53
Cr3Cu10Hg7O46Sr20 | 53
Bi1000Ca500Cu1000I500O4121Sr1000 | 53
Ba50Co5Cu70O176Y25 | 53
Ba200Co20Cu280O683Y100 | 53
As40F7Fe40Nd40O33 | 53
Cu53O142Sr40Ti7Y20 | 53
Ba667Cu323Hg333O1348Zn10 | 53
Ba200Ca30Co45Cu255O684Y70 | 53
As20Fe20O20Sm13Th7 | 53
Ba2000Cu1000O5963Tl2000 | 53
Ca20CoCu59O140Pb10Sr40Tl10 | 53
Ba100Cu300O689Pr40Sr100Y60 | 53
Ba400Cu549Fe51O1416Y200 | 53
Cu50Fe25O192Sr50Y25 | 53
Cu57O140Re3Sr40Y20 | 53
Ba50Cu72O173Y25Zn3 | 53
Ba40Cu60O133Pr3Y17 | 52.9
Ba8Cu12Nd4O27 | 52.8
Ba115Ca40Cu300La145O723 | 52.8
Ca4Cu10O35Sr10Tl5Y | 52.75
Ba200Cu295Fe5O673Y100 | 52.7
Ba175Cu300Nd125O699 | 52.7
Ba10CaCu15O32Y4 | 52.6
Ba17Cu40La3O80Y10 | 52.6
Ba20Cu39NiO80Y10 | 52.6
Ba10Cd10Cu10O45Tl7 | 52.5
Ca3Cu8O28Sr8ThTl4 | 52.5
Ba667Cu1000Gd267Mo67O2269 | 52.5
Ba250Cu625Fe125O1856Sr250Y250 | 52.5
Ba100Ca85Ce15Cu300La100O707 | 52.4
Ba4Cu5NiO14Y2 | 52.3
Ba40Cu60O135Pr2Y18 | 52.2
As10Fe10O7Sm10 | 52.1
Ba80Cu150La20O353Y50 | 52
Ca100Cu200O661Sr200Tl100 | 52
Cu4Er2Fe2O15Sr4 | 52
Ba120Cu300O689Pr40Sr80Y60 | 52
Ba75Ca10Cu150La65O347 | 52
Ba32Cu60La8O141Y20 | 52
Ba1000Cu1750Eu300O3697Pr200 | 52
Ba5Ca5Cu15La4O35Pr | 52
Ba190Cu300La110O693 | 52
Ba25Cu140O354Sr75Ti10Y50 | 52
Ba170Cu300Lu65O693Pr35Sr30 | 52
Ba200Ca20Cu300Lu80O681 | 52
Ba100Cu145Eu50Ga5O337 | 52
Ba50Cu72Er25O173Zn3 | 52
As5Fe5O5Tb4Th | 52
As50Fe50H17O32Sm50 | 51.8
Al3Ca25Cu147Ho25O400Pb100Sr100 | 51.8
Ba4Cu6LaO14Pr | 51.7
Ba40Cu60O133Pr4Y16 | 51.7
Ca4Cu8O28Sr7ThTl4 | 51.6
Ba20Cu29O70Y10Zn | 51.5
Ca100Cu200La177O603Sr23 | 51.5
As20Fe20Nd20O17 | 51.45
As10Fe10O10Sm9Th | 51.4
As10Fe10H3O6Sm10 | 51.4
Ba36Cu60La4O137Y20 | 51.4
Ba80Cu150Eu40O339Pr5Sr10 | 51
Ca100Cu200La180O603Sr20 | 51
Cu55O142Sr40W5Y20 | 51
Ba267Ca33Cu500Nd200O1155 | 51
Ca2Cu10Ga5O35Sr10Tm3 | 51
Ba200Ca34Co45Cu255O695Y76 | 51
Ba750Ca50Cu1500La700O3491 | 51
B5Ba12Cu25O70Sr8Y10 | 51
Ba1500Ca500Cu3150Fe350La1250O8313Y250 | 51
Ba200Ca24Co45Cu255O693Y76 | 51
Cu27Fe3O71Sr20Y10 | 51
Ba50Cu68Ni7O175Y25 | 51
As20Dy20Fe20O17 | 51
Ba40Cu57Fe3O140Y20 | 51
Ba160Ca35Cu300O628Sr40Yb65 | 51
Al3Ba50Cu72O175Y25 | 51
Bi45Ca25CoCu49O200Pb5Sr50 | 50.7
Ba51Co6Cu71O179Y26 | 50.7
Bi200Ca200Cu200I86O821Sr200 | 50.6
Ba19Cu30LaO66Y10 | 50.6
Ba20Cu29FeO68Y10 | 50.55
Ba200Cu300O691Pr40Yb60 | 50.5
Ba4Cu8O16PrY | 50.5
As10FFe10O9Tb10 | 50.5
Ba40Cu60O139Pr8Tm12 | 50.3
As50F9Fe50Nd50O41 | 50.2
Ba775Ca100Cu1500La625O3541 | 50.2
Ba100Cu198O400Y50Zn3 | 50.1
Ba700Cu1500La550O3477Sr250 | 50.1
Bi4Cu4NdO2Sr5Y2 | 50.09
Ba40Cu58O137Y20Zn2 | 50.08
Ba173Cu300O705Sm127 | 50.05
As5BaF2Fe5Nd4O3 | 50.03
C5Cu10O50Sr20Tl4V | 50
Ba200Cu350O719Y100 | 50
Ba300Ca10Cu600La170O1373Pr20Sr100 | 50
Ba20Ca2Cu30O61Y8 | 50
Ba100Cu140Dy50Ga10O339 | 50
Ba24Cu20O67Sr16 | 50
Ba2000Ca1000Cu4500La1500Mo500Nd500O11119 | 50
Ca8Cr2Cu20Er3O70Sr20Tl7 | 50
Ca17Cu35O94P5Sr20Y3 | 50
Ca8Cr2Cu20La3O70Sr20Tl7 | 50
Ba2000Cu1000O5947Tl2000 | 50
Ba300Cu500Nd200O1159 | 50
Ba200Cu282Er100O691Zn18 | 50
Ba150Cu300Gd100O673Sr50 | 50
Ba200Cu300Nd80O681Pr20 | 50
Cu4Hg3MoO16Sr8 | 50
Ba1000Ca500Cu3000La1500O6981 | 50
Ba200Cu300O649Tm100 | 50
Ba1000Cu1750O3663Pr200Tm300 | 50
Ba200Cu297O670Y100Zn3 | 50
Al8Fe4Yb | 50
Ba160Ca35Cu300O604Sr40Yb65 | 50
Ba80Cu150Eu30O353Pr5Sr20 | 50
Ba5Cu28Ga2O71Sr15Y10 | 50
Ba200Ca10Cu290O681Y90Zn10 | 50
Ca5O10P2 | 50
Bi10Cu100La65O289Pb15Sr60 | 50
As40F9Fe40O31Pr40 | 50
Ba3Ca4Cu20Ga10O70Sr17Y6 | 50
As5Ca2F5Fe5Pr3 | 50
Ba10CoCu19O40Y5 | 50
Ba140Cu300La130O691Sr30 | 50
As50Fe50H11O39Sm50 | 50
Ca20Cu40O139Pb10Sr40Y10 | 50
Ba500Cu250Hg250O1733 | 50
Ba200Ca20Cu200Hg140O783Tl60Y80 | 50
Ba200Cu285Er100Fe3O694Zn12 | 50
Ca20Cu59NiO140Pb10Sr40Tl10 | 50
As25F3Fe25Nd25O22 | 50
Ba50Cu150Nd50O351Sr50 | 49.9
Ba6Cu12O27Sr2Y4 | 49.9
Ba50Cu72O175Y25Zn3 | 49.80667
Ba25Cu70O178Sn5Sr25Y25 | 49.8
As5Fe5H3O3Pr5 | 49.7
As20F5Fe20O14Sm20 | 49.6
As10FFe10Nd10O9 | 49.5
Ba533Cu1000La133O2361Y333 | 49.4
Ba160Cu300La40O711Y100 | 49.3
Ba500Cu1400O3561Sn100Sr500Y500 | 49.3
Bi200Ca100Cu200I98O821Sr200 | 49.3
As20Fe20Ho20O17 | 49.1
As100F11Fe100Nd100O89 | 49.05
Ba80Cu300O689Pr40Sr120Y60 | 49
Ba20C27Cu20N3O70Sr20Tl10 | 49
Ba200Cu292O685Sm100Zn8 | 49
Ba10C12Cu10N3O35Sr10Tl5 | 49
Ba100Ca100Cu297Fe3La100O700 | 49
Ba200Cu111O618Tl189 | 49
Cu55O146Re5Sr40Y20 | 49
Bi3C10Cu20O100Sr40Tl7 | 49
Ba200Cu280Fe20O693Y100 | 49
Ba60Cu300O689Pr40Sr140Y60 | 49
As16Ca7Fe16Pr | 49
BaCaCdCu4O14PbSr3Y | 49
Ba90Cu150La10O353Y50 | 48.9
As100Fe100O100Sm89Th11 | 48.9
Ba160Cu300O669Sr40Yb100 | 48.9
C51Ca50Cu242O692Sr200Y50 | 48.9
Ba475Cu993La25O2000Y250Zn7 | 48.7
Bi90Ca50Co3Cu97O400Pb10Sr100 | 48.6
Ba10Ca6Cu30La10Nd4O71 | 48.6
Bi45Ca25Cu49FeO200Pb5Sr50 | 48.5
Ba375Ca50Cd75Cu875La375O2042 | 48.5
Ba32Ca7Cu60O123Sr8Yb13 | 48.5
As5FFe5Gd5O4 | 48.35
Ba40Cu60Nd18O137Pr2 | 48.3
Ba16Ca3Cu30O61Sr4Yb7 | 48.3
As20Fe20O17Pr20 | 48.2
Ba3300Ca400Cu7000Gd200La3100O16473 | 48
Ba40Cu59O135Y20Zn | 48
Ba4000Cu7000Nd1600O14603Pr400 | 48
Bi20Ca7Cu20Gd3O80Sr20 | 48
Cr2Cu5O25Sr8Tl5 | 48
Ba200Ca20Cu300Lu80O691 | 48
Bi200Ca57Cu200O800Pr43Sr200 | 48
Ba35Ca9Co6Cu69Er16O170Sr15 | 48
Ba185Cu300Gd115O699 | 48
Ba75Ca10Cu150La65O336 | 48
As100Ce100Fe100H21O79 | 48
As50Ce50Fe50H11O39 | 48
Ba667Cu333Hg333O1344 | 48
Ba100Cu150H8O327Y50 | 47.9
Ba83Cu208Er83Fe42O620Sr83 | 47.8
Ca125Cu200La175O599 | 47.7
Ba588Ca176Cu1353La500O3202Pr88 | 47.6
Ba40Cu57O137Y20Zn3 | 47.6
Ba180Cu300Nd120O691 | 47.6
Ba20Cu27O10Y20Zn3 | 47.6
Ba100Cu150O344Pr15Y35 | 47.5
Ba50Ca7Cu75O150Y18 | 47.5
Ca100Cu200La185O603Sr15 | 47.5
As50F3Fe50Nd50O47 | 47.5
Ba200Cu300O647Y100 | 47.5
Ba100Cu147Ni3O335Y50 | 47.4
Bi500Ca250Cu500O2082Sr500 | 47.3
Ba200Cu300H31O654Y100 | 47.3
Ba40Cu79O160Y20Zn | 47.25
As45Ca22Fe25La3Sb5 | 47.2
Ba9Cu15LaO34Y5 | 47.2
Ba100Cu135O346Y50Zn15 | 47.2
Bi1000Ca500Cu1000O4186Sr1000 | 47.2
Ba125Ca40Cu300La135O711 | 47.1
B5Ba14Cu25O70Sr6Y10 | 47
Ba360Cu600O1393Sm240 | 47
As10Fe10O10Sm9U | 47
Ba36Cu60O137Pr8Sr4Y12 | 47
C15Ca60Cu45O137 | 47
Cu57Er20O20Re3Sr40Y20 | 47
As10Fe10O7Pr10 | 47
Ba1050Ca200Cu2500La1050O5901Yb100 | 47
Ca3Cu60O160Pb40Sr40Y17 | 47
Ba40Cu20O121Tl40 | 47
Ba1000Cu1969O4000Y500Zn31 | 47
Ba170Cu300Lu60O691Pr40Sr30 | 47
C10Ca30Cu20O71 | 47
Ca7Cu40Ga20O140Sr40Tm13 | 47
As100Ce100F11Fe100O89 | 47
Ba50Cu75O172Pr10Y15 | 47
Ba40Cu75O166Sr10Yb25 | 47
Ba50Cu70Fe5O174Sm25 | 47
Ba100Cu147Fe3H20O350Y50 | 47
Ba55Ca20Cu150La45O359Y30 | 47
Ba40Ca10Cu75O151Sr10Yb15 | 47
Ba167Ca22Cu333La67O757Pr22Sr56 | 47
As10Fe10Nd10O9 | 46.9
As95F12Fe100O88P5Sm100 | 46.8
As100F11Fe98Nd100O89Ru2 | 46.6
Ba80Ca20Cu150O307Sr20Yb30 | 46.5
Bi400Ca200Cu400O1673Sr300Tm100 | 46.5
Ba29Ca6Cu60La25O141 | 46.4
As500F77Fe500O423Pr500 | 46.4
As5Fe5H2O3Sm5 | 46.4
Ba155Ca20Cu300La125O707 | 46.1
Ba200Cu278Er100Fe3O693Zn18 | 46
Ba170Cu300O693Pr40Sr30Yb60 | 46
Ba40Cu19O159Y20Zn | 46
Ba100Co6Cu144Er50O339 | 46
Cu53Fe7O142Sr40Y20 | 46
Ba180Cu300Eu100O669Pr20 | 46
Ba20Cu27Ni3O69Y10 | 46
Ba80Cu159FeO320Pr8Y32 | 46
Ca4Cu20Fe5Hg5O67Sr20Y6 | 46
As10Ce10F3Fe10O7 | 46
Ba100Co9Cu141O350Y50 | 46
As25F4Fe25Nd25O21 | 46
Cu100F233O200Sr200 | 46
Fe2NaSe2 | 46
Ba200Cu285Er100Fe9O696Zn6 | 46
BaCuF2O2Sr2 | 46
Ba16Cu30La4O71Y10 | 46
As5Fe5O5Sm4U | 46
Ba40Cu60O133Pr6Y14 | 46
As10Fe10Gd10H3O7 | 45.9
Ba165Ca10Cu300La125O708 | 45.9
Ba40Cu60Nd19O135Pr | 45.8
Ba10Cu15Er3O35Pr2 | 45.8
As5Ce5Fe5H3O3 | 45.8
As100F12Fe99NiO88Sm100 | 45.7
Ba800Ca75Cu1500La625O3526 | 45.6
As5Ce5Fe5HO4 | 45.6
C50Ca44Cu244O694Sr201Y55 | 45.5
As2000Ca891Fe2000La109 | 45.4
Ba200Cu300O651Y100 | 45.4
As1000Ca429Fe1000Pr71 | 45.3
Ba200Cu100O619Tl200 | 45.3
Ba500Cu1250Fe250Ho500O3731Sr500 | 45.2
Ba325Cu750La325O1732Sr100 | 45.2
As20Fe20O17Y20 | 45.2
Cu500La1000O2043 | 45.2
Ba40Cu60O137Pr4Y16 | 45.2
As20F3Fe20O17Sm20 | 45.19
Ba333Cu500O1155Pr67Y100 | 45.13333
Ba1300Cu3000La1200O6943Sr500 | 45.1
Cu139O350S11Sr108Y42 | 45
As100Fe100H43O57Sm100 | 45
Cu28O69Sr20W2Y10 | 45
Cu40La80O163 | 45
Ba200Cu280O679Y100Zn20 | 45
Ba100Ca15Cu150Lu35O344 | 45
S2Ti | 45
Cu3O11Sr2Tl2Y2 | 45
Cu1000La2000O4093 | 45
Ba20Ca20Cu58La20Ni2O137 | 45
Ba100Cu135O337Y50Zn15 | 45
Cu500La1000O2010 | 45
BBa5CaCu14O35Sr5Y4 | 45
Ba100Cu150O323Y50 | 45
Al27Ba400Cu573O1400Y200 | 45
Ba200Ca20Cu280O687Sm80Zn20 | 45
Ba200Cu300F111O600Y100 | 45
Ba150Ca15Cu300La65O684Pr20Sr50 | 45
Ce3Cu10Gd7O50Ru5Sr10 | 45
Ba20Cu29La10O68 | 45
Ba100Cu140Ni10O341Y50 | 45
Ba100Cu145La50O341 | 45
Al13Ba200Cu287O700Y100 | 45
Ba320Cu600Nd240O1377Sr40 | 45
As100F11Fe100O89Pr100 | 45
CaCu10O35Sr9Tl5Yb5 | 45
As10Dy10FFe10O9 | 45
Ba140Cu300O683Pr40Sr60Y60 | 45
Ba200Cu291O683Y100Zn9 | 45
Bi40Ca50Cu75O251Pb10Sr50 | 45
As50F9Fe50O41Sm50 | 45
As10Fe10O10Tb9Th | 45
As50F20Fe50Gd100O80Te23 | 45
Ba10Cu5Hg4O22W | 45
Ba75Ca10Cu150La65O346 | 45
Bi200Ca250Cu200O853Pr50 | 45
Ba200Cu300O673Sm100 | 44.95
As10Ce10Fe10H3O7 | 44.9
Cu10Gd5O40Ru4SnSr10 | 44.76667
CuF2O2Sr2 | 44.75
Ba100Ca13Cu150O300Y37 | 44.7
Ba1000Cu1500O3277Sm500 | 44.7
Ba180Cu300Gd100O701Pr20 | 44.5
Ba200Cu300O701Pr35Y65 | 44.5
As20Fe20O17Tb20 | 44.4
As125Fe125O112Pr125 | 44.4
Ba18Cu30La2O67Y10 | 44.3
Cu100La200O411 | 44.25
Ba80Cu157Fe3O320Y40 | 44.2
Ba20Cu30O66PrY9 | 44.1
Ba770Cu1500La230O3559Y500 | 44.1
Ba100Cu150O349Pr20Y30 | 44.1
Ba200Cu290Ni10O677Y100 | 44
Ba200Cu279Er100Fe18O697Zn3 | 44
As1000Ca429Fe1000La72 | 44
Cu3Nd2O11Sr2Tl2 | 44
Ba20CeCu40Dy9O80 | 44
Cu10O20SmSr9 | 44
As5Fe5O3Pr5 | 44
Fe2LiSe2 | 44
Ba50Ca50Cu147Fe3La50O350 | 44
Ba100Ca10Cu140O337Y40Zn10 | 44
Ba9Cu20LaO40Y5 | 44
Ba160Cu300O687Pr40Sr40Y60 | 44
Cu27O72Re3Sr20Y10 | 44
As200Ce124F35Fe200Gd76O165 | 44
Ba375Cu750La225O1726Pr25Sr125 | 44
Ba200Cu294O677Y100Zn6 | 44
Bi5Cu100La60O289Pb20Sr65 | 44
Ba100Cu145Dy50O348Zn5 | 44
Cu10NdO20Sr9 | 44
Ba115Ca40Cu300La145O721 | 43.9
Ba10Cu14FeO34Y5 | 43.9
Ba1500Cu3000La1300O6901Sr200 | 43.8
As50Fe50O41Tb50 | 43.8
Ba200Cu300H53O654Y100 | 43.8
Ba172Cu300O703Sm128 | 43.6
B10Ba20Ca3Cu50O140Sr20Y17 | 43.6
Ba40Cu57O140Y20Zn3 | 43.5575
Bi4Ca2Cu4O16Sr3Y | 43.5
As10FFe10O9Pr10 | 43.5
As25Ce25F3Fe25O22 | 43.5
Ba200Ca20Cu300O603Y80 | 43.5
Ba18Cu30Nd12O71 | 43.5
Ba200Cu295Fe5O669Y100 | 43.5
Ba200Cu290O699Y100Zn10 | 43.5
Cu50La100O203 | 43.5
Cu100Fe50O383Sr100Y50 | 43.5
Cu10GdO20Sr9 | 43.33333
As500Fe500H33O467Sm500 | 43.3
Ba70Cu150O333Sr30Yb50 | 43.1
Cu57O139Re3Sr40Y20 | 43.1
Ba100Cu147Ni3O332Y50 | 43.1
Ba625Ca62Cu1875Gd562O4297Sr625 | 43
As198Ca85Fe100La15Sb2 | 43
As45Ca38Fe50Pr12Sb5 | 43
Ba200Cu273Er100Fe3O692Zn24 | 43
Ba200Cu285Eu100Ga15O676 | 43
Ca50Cu100O329Sr100Tl50 | 43
Ca50Cu100O337Sr100Tl50 | 43
Bi45Ca25Co2Cu48O200Pb5Sr50 | 43
As45Ca19Ce6Fe25Sb5 | 43
Cu27Fe3O69Sr20Y10 | 43
As45Ca42Fe50Nd8Sb5 | 43
Ba40Ca3Cu57O137Y17Zn3 | 43
Cu25O50Sm2Sr23 | 43
Cu11O39Ru4Sr10Y5 | 43
Cu53Mo7O148Sr40Y20 | 43
Ca100Cu200La190O603Sr10 | 43
Cu25La50O103 | 43
Cu28O69Re2Sr20Y10 | 43
Ba36Co4Cu56O139Y20 | 43
Cu3O11Pr2Sr2Tl2 | 43
Ba80Ca5Cu150La300O359Y45 | 43
Ba150Ca15Cu300La135O667 | 43
Bi64Ca14Cu120O243Sr16Yb26 | 43
CrCu5O25Sr9Tl5 | 43
As5Fe5Nd4O5Th | 43
Ba10Cu15O35Y4Zn | 43
Ba200Ca20Cu280O673Y80Zn20 | 43
Ba2000Cu2961O6780Y1000Zn39 | 42.9
Fe3LiO2Se2 | 42.8
As20Ce20Fe20O17 | 42.6
As8Ca16Fe8Mg3O30Ti9 | 42.5
Ba200Cu297O663Y100Zn3 | 42.5
Cu50La5O98Sr45 | 42.5
Cu100La12O197Sr88 | 42.4
Cu100La5O201Sr95 | 42.4
Ba100Cu141O350Y50Zn9 | 42.29
Cu10LaO20Sr9 | 42.23
Ba40Cu60O137Pr2Sm18 | 42.2
Bi10Ca3Cu10O40Pr2Sr10 | 42.2
Bi500Ca250Cu500O2107Sr500 | 42.1
Ba100Cu150H32O327Y50 | 42.05
Fe57H50Li42O50Se50 | 42
As100F9Fe100O91Sm100 | 42
Cu14O35Re10Sr10Y5 | 42
Al2Ba10Cu13O35Y5 | 42
Ba200Ca25Cu275O676Y75Zn25 | 42
Ba180Cu300Gd120O703 | 42
Ba40Ca2Cu56O137Sm18Zn4 | 42
Fe5Se5Yb2 | 42
Cu500La1000O2011 | 42
Ba90Cu150Eu60O359 | 42
Ba200Cu279Er100Fe9O695Zn12 | 42
Ba1385Ca230Cu3000La1385O7123 | 42
Ca2Cu11Ga4O35Sr10Y3 | 42
Ba160Cu300Eu50O707Pr10Sr50 | 42
Ba120Ca30Cu300O841Pb100Sr80Y70 | 42
Cu99La10O200Sr90Zn | 42
Ba320Cu600La180O1449Y100 | 41.9
Ba20CaCu30O64Y9 | 41.8
As500Ca231Fe500Nd19 | 41.8
Ba50Cu98Mn2O200Y25 | 41.6
Ba100Cu300La100O701Sr100 | 41.5
Cu10O20PrSr9 | 41.5
Ba40Cu60O135Pr4Y16 | 41.5
B500Mg247Sc3 | 41.4
Ce5Cu20Eu15Nb6O100Ru6Sr20 | 41.4
Ba100Ca50Cu300La100Nd50O717 | 41.4
Ba200Cu285Ni15O678Y100 | 41.3
Ba40Cu60Nd17O137Pr3 | 41.3
Bi170Ca55Cu194O800Pb30Sr200Y45Zn6 | 41.3
Bi17Ca5Cu20O80Pb3Sr20Y5 | 41.3
Ba20Cu35O73Y10 | 41.2
Ba20Cu30Dy6O69Pr4 | 41.2
As400Ca167Fe400La33 | 41.2
As200Ce200Fe200H13O187 | 41.1
Ba31Ca4Cu60La25O141 | 41.1
Ba100Cu147O338Y50Zn3 | 41.1
C48Ca40Cu246O697Sr200Y60 | 41.1
Ba200Cu282Fe18Gd100O691 | 41
Ba1500Ca500Cu3080Fe420La1250O8317Y250 | 41
Ba16Ca3Cu30O60Sr4Yb7 | 41
Ba200Cu297O668Y100Zn3 | 41
Bi15Ca12Cu20Ga5O80Sr18 | 41
As20F3Fe19O17RuSm20 | 41
Ba100Cu150Eu35O333Pr15 | 41
Ba200Cu297Li3O660Y100 | 41
Ba170Cu300O688Pr45Sr30Yb55 | 41
Ba700Cu1500Nd600O3394Sr200 | 41
Ca9Cl10Cu5O10 | 41
Ba200Ca20Cu300Lu80O613 | 41
Ca4Cu21Ga9O70Sr20Y6 | 41
C5Ca10Cu55O108Sr20 | 41
Cu5KLa9O20 | 41
Ba5Ca3Cr2Cu28O70Sr15Y7 | 41
Ba20Cu27Fe3Gd10O69 | 41
Bi8C5Cu10O55Pb2Sr20 | 41
Ba4000Cu7000Nd1400O14541Pr600 | 41
As199Ca84Fe100La16P | 41
As25Ce25F4Fe25O21 | 40.9
Ba100Cu275O716Sn25Sr100Y100 | 40.9
Ba40Cu60Nd17O140Pr3 | 40.7
Ba20Ca2Cu30O63Y8 | 40.6
As5Ca4Fe5H5La | 40.6
Fe57H50Li92O50Se50 | 40.5
Ba200Co5Cu295La100O694 | 40.5
Cu100La200O407 | 40.4
As5Ce5FFe5O4 | 40.4
Cu200Gd100O800Ru97Sr200Ti3 | 40.3
Ca2Cu10Ga5O35Sr10Y3 | 40.25
As10Ce10Fe10O7 | 40.2
As20F3Fe20La10O17Y10 | 40.2
As5Ce5Fe5H2O3 | 40.2
Ba100Cu147Ni3O330Y50 | 40.1
Ba135Ca40Cu300La125O698 | 40.1
As5Fe5O4Sm5 | 40.1
As100Co2F11Fe98Nd100O89 | 40.1
Ba8Cu12Lu2O27Pr2 | 40.1
Cu325La667O1344V8 | 40
Cu500La925O2011Sr75 | 40
Ba120Ca30Cu300O759Pb80Sr100Y70 | 40
Ba10Ca5Cu10F11O19 | 40
Ba175Cu300La125O707 | 40
Cu100La196O405Sr4 | 40
As1000Ca451Fe1000Pr49 | 40
Cu193La400O809V7 | 40
EuFe2Se2 | 40
Ba150Ca50Cu300La100O679 | 40
Ba100Ca25Cu100Nd25O343Tl50 | 40
Ba10Ca10Cu30La7O70Pr3 | 40
Ba250Cu625Fe125O1858Sr250Tm250 | 40
Ca400Cu500F200O1057Sr200 | 40
Cu985La2000O4021V15 | 40
Ba1500Ca100Cu3000La1400O6943 | 40
Ba750Ca50Cu1500La350O3431Pr100Sr250 | 40
Cu100La198O409Sr2 | 40
Fe2KSe2 | 40
Ba250Cu125O757Tl250 | 40
Cu955La2000O4056V45 | 40
Cu100La199O413Sr | 40
Cu143La271O575Sr14 | 40
Ca40Cu80O273Sr80Tl40 | 40
Ba200Cu100Hg75Mo25O451 | 40
Ba10Cu20Eu3O40Pr2 | 40
Cu14MoO35Sr10Y5 | 40
Ba25Co3Cu72La25O175 | 40
Cu100Nd16O201Sr84 | 40
CaFe4Se4 | 40
Ca3Cu20Ga10O70Sr20Tm7 | 40
Cu100La185O403Sr15 | 40
Ba175Ca50Cu375Nd150O861 | 40
As5F3Fe5La5O2 | 40
Ba1000Ca200Cu2200Er100La900O5185 | 40
Ce2Cu20Eu18O90Pb5Sr20Tl5 | 40
Bi200Ca50Cu200O833Sr200Y50 | 40
Ba1100Ca400Cu3000La1500O6969 | 40
Cu500La950O2009Sr50 | 40
Fe28H25Li22O25Se25 | 40
C47Ca35Cu248O696Sr200Y65 | 40
As25F15Fe25O35Sm50Te9 | 40
Ba200Cu300O697Pr40Y60 | 40
CuFLa2O4 | 40
As4Ca16Fe4Mg3O19Ti9 | 40
As10Ca4Fe10La | 40
As10Fe10O29Sr20V10 | 40
Ca58Cu100La91O300Y | 40
Ba200Cu273Fe27Gd100O698 | 40
Cu20Fe20La37O80Sr3 | 39.9
Ba200Cu297O667Y100Zn3 | 39.8
Ce3Cu10Eu7O50Ru5Sr10 | 39.66667
Ba40Cu60O139Pr4Sm16 | 39.65
Ba20Cu30Gd7O70Pr3 | 39.6
Ba100Cu197O400Y50Zn3 | 39.6
Fe6H5Li4O5Se5 | 39.58
Ba165Ca10Cu300La125O706 | 39.56667
Ba34Cu60Eu26O143 | 39.5
Bi10Ca5Cu10La3O5Sr7Y5 | 39.44
Ba13Cu10La7O50Tl10 | 39.4
Cu250La457O1000Sr43 | 39.35
As10Fe10La5O6Y5 | 39.3
Cu1000La1847O4000Sr153 | 39.25
Ba40Cu57O139Y20Zn3 | 39.2
Ba175Cu300Gd100O706Pr25 | 39.2
Cu57O140Pr4Re3Sr40Y16 | 39.1
Cu100La197O406Sr3 | 39
Ba2Cu10Gd5O40Ru5Sr8 | 39
Ba120Cu200La80O467 | 39
Ba11Cu10La9O50Tl10 | 39
Ba2Fe5Se5 | 39
Cu20La37O81Sr3 | 39
As199Ca82Fe100La18P | 39
B100Mg49Sc | 39
Ba200Cu285O697Y100Zn15 | 39
B20Be3Mg7 | 39
As100Ba32Fe100K17 | 39
As10Ca25Fe10Mg4O49Ti16 | 39
Cu20Gd10O80Ru9SnSr20 | 39
Ba200Cu270Dy100Ga30O677 | 39
As200Ba63Fe200K37 | 39
As20FFe20O19Sm20 | 39
Ba250Ca50Cu550Gd25La225O1293 | 39
Cu20O40Pr3Sr17 | 39
As5Fe5La3O3Y2 | 38.8
Bi45Ca25Co3Cu47O200Pb5Sr50 | 38.8
Ba40Cu60Eu14O139Pr6 | 38.8
As100F11Fe90Nd100O89Ru10 | 38.7
Ba200Cu297O659Y100Zn3 | 38.7
Ba200Cu300O667Pr50Yb50 | 38.7
Cu150La120O501Pb50Sr80 | 38.7
Cu4O8Sr3Y | 38.6
Ba170Ca5Cu300La125O703 | 38.6
B20CuMg9 | 38.6
B200Mg99Ti | 38.6
Cu20O40Sr19Y | 38.6
Fe30H25Li20O25S4Se21 | 38.6
Cu5O10Sr4Y | 38.6
As200Ba61Fe200K39 | 38.6
B10CuMg4 | 38.6
Cu10La10O50Sr10Tl7 | 38.5
AlB40Mg18Zn | 38.5
B40Mg19Ti | 38.5
Cu75La55O251Pb25Sr45 | 38.5
B1991C9Mg1000 | 38.5
AlB80Mg38Zn | 38.5
B10Mg4Zn | 38.4
Ba8Cu12O27Sm4 | 38.4
B100Mg49 | 38.4
B20Mg9Zn | 38.4
B20Mg9Ti | 38.3
B40Mg19Zn | 38.3
Ba150Cu300La50O719Y100 | 38.3
B48C2Mg25 | 38.3
B40LiMg19 | 38.25
Cu99La186LiO400Sr14 | 38.25
B20Mg9 | 38.2
As100Ba33Fe100K17 | 38.2
B500CuMg249 | 38.11
B200CuMg99 | 38.05
Ba5Cu28Ga2O70Sr15Y10 | 38
Ba180Cu300O709Sm120 | 38
Ba240Cu600La260O1391Sr100 | 38
Ba135Ca40Cu300La125O699 | 38
Ba40Cu60O133Pr8Y12 | 38
As2000Ba663Fe2000K337 | 38
CaCu10O35Pr4Sr10Tl5 | 38
As50Ba17Fe50K8 | 38
Ca10Cl12Cu5O10 | 38
Ba2000Cu2961O6700Y1000Zn39 | 38
Cu100Gd50IrO400Ru49Sr100 | 38
Ba75Cu150La25O354Y50 | 38
Ba200Cu290Ga10Nd100O661 | 38
B40Mg17Na3 | 38
As100F11Fe99MnNd100O89 | 38
As10Fe10H3La10O7 | 38
B10Mg4Na | 38
Ca15Cu20F10O43Sr10 | 38
B200Mg97Na3 | 38
Ba160Cu300Nd140O709 | 38
As90Ca50Fe41Pt24 | 38
Cu500La1000O2033 | 38
Ca4Cl5Cu2O4 | 38
B5Mg2 | 38
B50Li2Mg23 | 38
Cu97La10O200Sr90Zn3 | 38
As40Ba13Fe40K7 | 38
Ba200Cu100O596Tl200 | 38
As200Dy76F35Fe200La124O165 | 38
As20F3Fe20La6O17Y14 | 38
Fe5Se5Sr2 | 38
B200Mg93Na7 | 38
AlB200Mg99 | 37.95
Ba500Cu1250Dy500Fe250O3723Sr500 | 37.9
Ba89Cu200La11O400Y50 | 37.9
Cu100La185O398Sr15 | 37.9
Ba10Cu20O40Pr3Y2 | 37.875
Cu70La50O253Pb30Sr50 | 37.8
B2000Fe3Mg997 | 37.8
B200Li7Mg93 | 37.8
As1000Ca400Co11Fe489La100 | 37.8
B1000Cu9Mg491 | 37.8
Cu80Gd40O320Ru37Sn3Sr80 | 37.8
B10Mg4Ti | 37.8
Ba10Cu15Eu3O35Pr2 | 37.8
Cu200La400O819 | 37.8
Cu21Gd10O80Ru9Sr20 | 37.75
B40CuMg19 | 37.75
B979C21Mg500 | 37.7
B400Mg399Mn | 37.7
Bi400Ca100Cu400O1667Sr400Tm100 | 37.7
B40Mg19Zr | 37.7
As4Fe4KSr | 37.7
Cu75La55O254Pb25Sr45 | 37.7
Cu28La20O101Pb12Sr20 | 37.6
Cu70La55O253Pb30Sr45 | 37.6
AlB80LiMg38 | 37.6
B200Mg199Mn | 37.6
B10Mg2Ti3 | 37.6
Ca2Cu8O27Sm2Sr8Tl4 | 37.6
B2Mg | 37.58059
B200Cu3Mg97 | 37.58
Cu50Nd7O100Sr43 | 37.5
Cu25La50O108 | 37.5
Ba100Cu147Ni3O328Y50 | 37.5
B10Mg3Ti2 | 37.5
Ba200Cu100Hg100O437 | 37.5
CrCu10O50Sr19Tl10 | 37.5
Fe193Na65Se200 | 37.5
Cu50La93O200Sr7 | 37.475
B99CMg50 | 37.45
B400Mg397Mn3 | 37.4
As100Ba29Fe100K21 | 37.4
B100CoMg49 | 37.4
Ba200Cu295Fe5O664Y100 | 37.4
Ba40Cu58Fe2O135Y20 | 37.4
Cu20La35O80Pr2Sr3 | 37.4
AlB40LiMg18 | 37.33333
Al3B200Mg97 | 37.3
Ce5Cu20Eu15Nb6O100Ru4Sr20 | 37.3
B20Mg9Zr | 37.3
B10Mg4Zr | 37.3
B120CuMg19 | 37.3
B20Mg7 | 37.2
As100F12Fe99MnO88Sm100 | 37.2
As20Ba5Fe19K5Ru | 37.14
B200CoMg99 | 37.1
Fe197K80Mn3Se200 | 37.03333
Cu9La17MnO40Sr3 | 37
Ba40La10Nd25O167 | 37
Ca4Cu8O27Sr8Tl4 | 37
B246C4Mg125 | 37
Cu3La2O11Sr2Tl2 | 37
Cu50La41O200Sm50Sr9 | 37
Cu100La175O407Sr25 | 37
Cu100La200O409 | 37
Cu100La167O400Sr33 | 37
Cu100La183Na2O400Sr15 | 37
Cu500La925O1999Sr75 | 37
Ba100Ca5Cu100Hg70O394Tl30Y45 | 37
Cu94La173Mn6O400Sr27 | 37
As1000Ba339Fe1000K162 | 37
Bi32Cu60O127Sr8Yb20 | 37
Ba10Cu15O33PrY4 | 37
Cu96La179Mn4O400Sr21 | 37
Cu20La34Na3O80Sr3 | 37
Cu20La31Na6O80Sr3 | 37
Ba200Cu273Er100Fe9O694Zn18 | 37
Cu6La5O25Sr5Tl4 | 37
Cu20La35Na2O80Sr3 | 37
Cu49La91MnO200Sr9 | 37
Cu20La36NaO80Sr3 | 37
Ba400Cu700O1413Y200 | 37
Cu92La173Mn8O400Sr27 | 37
Al3B100Mg47 | 37
Ba200Cu294O675Y100Zn6 | 37
B969C31Mg500 | 37
Cu98La181Mn2O400Sr19 | 37
Cu400La703O1600Pr37Sr60 | 37
Cu54Mo6O143Sr40Tb20 | 37
Cu96La177Mn4O400Sr23 | 37
Cu11O28ReSr8Y4 | 37
B20LiMg9 | 36.91667
As20Ba7Fe20Rb3 | 36.9
Cu250La459O1000Sr41 | 36.9
B10Mg3 | 36.9
B100Mg99Mn | 36.9
As200Ba59Fe200K41 | 36.9
Cu8LaO16Sr7 | 36.9
Cu80Gd40O320Ru39SnSr80 | 36.9
As20Ba7Fe20K3 | 36.85
As4CsFe4Sr | 36.8
B200CrMg99 | 36.7
AlB100Mg49 | 36.7
Ba120Cu300O661Sr80Yb100 | 36.7
Cu140La100O509Pb60Sr100 | 36.7
Cu30La20O101Pb10Sr20 | 36.7
Cu150La100O503Pb50Sr100 | 36.7
B40Li3Mg17 | 36.6
Ba75Cu150La25O361Y50 | 36.6
Cu20O40Sr17Y3 | 36.6
As10Cs2Fe10Sr3 | 36.6
Cu10O20Sr9Y | 36.6
As16CaEu3Fe16Rb4 | 36.54
B60CuMg9 | 36.5
Cu100Fe50Gd50O379Sr100 | 36.5
As20Ba5Fe18K5Ru2 | 36.5
Cu94La175Ni6O400Sr25 | 36.5
Ba10Ca2Cu15O35Pr2Y | 36.5
C9S | 36.5
As9Ca5Fe5Pt2 | 36.5
Cu98La185Li2O400Sr15 | 36.5
Ba165La35Nd100O669 | 36.5
As1176Ca471Co19Fe569La118 | 36.5
As8CaEuFe8Rb2 | 36.49
AlB40Mg19 | 36.46667
Co6Cu94La175O400Sr25 | 36.4
As50F3Fe50O47Sm50 | 36.4
As10Ba3Fe10K2 | 36.37091
Cu50La91O200Sr9 | 36.36
As45F6Fe50O44P5Sm50 | 36.35
As10Ce10FFe10O9 | 36.33333
Cu200Gd100O800Ru99Sr200Ti | 36.3
Ba40Cu60O135Pr2Sm18 | 36.3
B49CMg25 | 36.22
As100Ca39Ce11Fe100 | 36.2
As20F3Fe20La14O17Y6 | 36.2
As50Fe50H23La50O27 | 36.2
B200Co3Mg97 | 36.2
Cu20La37O80Sr3 | 36.01482
Ba100Cu150O332Pr25Tm25 | 36
Ba10Cu30O69Pr5Sr10Y5 | 36
Cu10Hg7Mo3O40Sr20 | 36
B9BeMg5 | 36
Ca20Cl23Cu10O20 | 36
Cu100La185O401Sr15 | 36
Ba375Ca50Cu750Nd325O1738 | 36
As16Ca3EuFe16Rb4 | 36
Ba750Cu1500Nd650O3458Sr100 | 36
Ba2010Cu2697Fe303O1000Y1010 | 36
Ba201Co30Cu270O680Y100 | 36
Bi39Cu20La8O80Sr33 | 36
As10FFe10Ho10O9 | 36
Ba200Co30Cu270O711Y100 | 36
Ba40Cu54Fe6O143Y20 | 36
Cu10La17O40PrSr2 | 36
Ba4Ca5Cd5Cu20O70Pb5Sr16Y5 | 36
B39CMg20 | 36
Ba100Cu175O351Y50 | 36
Cu500La911O2000Sr89 | 36
B4Mg | 36
As25Fe25H9La25O16 | 36
As4Ca10Fe4Mg2O19Ti6 | 36
As4BaFe4KO2 | 36
Cu250La500O1017 | 36
Ba1000Ca100Cd233Cu2333La1000O5434 | 36
Ba200Cu276Er100O689Zn24 | 36
Al33As50Ca150Fe50O300Ti67 | 36
As100Fe100K29Sr21 | 36
Ba250Cu125Hg125O504 | 36
As2Ca4Fe2O13Sc2Ti3 | 36
Cu1000La1837O4000Sr162 | 36
Fe193Na65S20Se180 | 36
Bi8Cu5La2O20Pb2Sr8 | 36
As2Ca5Fe2O10Sc2Ti2 | 36
As77Fe100H20O80P23Sm100 | 36
Cu500La900Nd100O2043 | 35.9
Ba40Cu60Nd18O135Pr2 | 35.9
Ba55Cu100Nd45O234 | 35.9
Cu35La25O128Pb15Sr25 | 35.9
Al17B1000Mg983 | 35.9
B200Mg99Pb | 35.9
B481C19Mg250 | 35.85
Bi45Ca25Co4Cu46O200Pb5Sr50 | 35.8
Ba40Cu60O130Pr3Y17 | 35.8
As40Ba13Fe40Rb7 | 35.8
B97C3Mg50 | 35.8
Al7B200Mg93 | 35.8
As10Ca7Fe10H10La3 | 35.7
As4CaFe4Rb | 35.63
Cu495La900Nd100O2043Zn5 | 35.6
B98C2Li3Mg47 | 35.6
B1000Fe3Mg497 | 35.6
As10Fe10La7O6Y3 | 35.6
Fe60H50Li40O50S11Se39 | 35.6
Cu250La467O1000Sr33 | 35.5
Cu10HLa18O40Sr2 | 35.5
Bi390Cu200La80O1262Sr330 | 35.5
Cu47La88Mn3O200Sr12 | 35.5
B10Ba10Ca3Cu50O140Sr30Y17 | 35.5
B100Mg49Pb | 35.5
B24CMg25 | 35.5
B238C12Mg125 | 35.5
Ba556Ca111Cu1222La500O2982Pr56 | 35.4
Cu20H2La37O80Sr3 | 35.4
As3BaFe2 | 35.4
Cu100La180Nd20O407 | 35.3
Ba100Ca40Cu100Hg70O383Tl30Y10 | 35.3
B100CrMg49 | 35.3
B200Li11Mg89 | 35.3
As9FFe10O9PPr10 | 35.2
B200Cr3Mg97 | 35.1
Al7B100Mg43 | 35.1
As1667Ca667Co37Fe796La167 | 35.1
As360Ca177Fe200La23Pt60 | 35.1
As4Fe4RbSr | 35.1
As4CaFe4K | 35.067
BaCaCu3NdO7 | 35
Cu200La400O807 | 35
Ba200Cu294O673Y100Zn6 | 35
As1000Ba340Co23Fe977K160 | 35
Ba93Ca14Cu214La107O497 | 35
As10Fe10H3La10O3 | 35
Ba350Ca25Cu750La375O1741 | 35
Ca2Cu10O35Sr10Tl5Y3 | 35
Bi39Cu20Nd8O80Sr33 | 35
Ba100Ca15Cu150O306Y35 | 35
B5Ba16Cu25O70Sr4Y10 | 35
Fe30H25Li20O25S7Se18 | 35
C14Cu20N6O107Sr40 | 35
As5Fe5H3La5O3 | 35
Cu675O1806Sr500Ti75Y250 | 35
As4CsEuFe4 | 35
Ba2CaCu2HgO8Tl | 35
Ba10Ca10Cu30Nd9O70Pr | 35
Ba200Cu350Nd100O769 | 35
Ba325Nd325O1707Sr100 | 35
Cu5La5O20Sm4Sr | 35
Cu25La21O100Sm24Sr5 | 35
Ba400Cu600O1393Pr80Y120 | 35
As20Fe20H17La20 | 35
Cu200La343Nd25O800Sr32 | 35
Al24B2000Mg815 | 35
Ba3Cu2LaO10Tl2 | 35
Bi39Cu20O80Pr8Sr33 | 35
Ba170Cu300Lu55O692Pr45Sr30 | 35
Cu200La333O800Pr37Sr30 | 35
B5Ba8Cu25O70Sr12Y10 | 35
Ba30Ca8Cu60La22O145 | 35
Ba200Cu295O672Y100Zn5 | 35
Cu10La17NdO40Sr2 | 35
Cu2O8RuSr2Y | 35
Cu500La917O2000Sr83 | 35
CaCu10Ga5O35Sr10Y4 | 35
Ba16Ca4Cu60O137Sr8Yb16 | 35
Ba185Cu300O702Pr15Sm100 | 35
Ba40Cu60Er20O123 | 35
B237C13Mg125 | 35
CaCu4Ga2O14Sr4Y | 35
Ba50Cu75F19O150Y25 | 35
Cu100Nd17O200Sr83 | 35
B100Mg47Pb3 | 35
As25F2Fe25Nd25O23 | 35
Ba5Cu28O70Sr15Ti2Y10 | 35
As4EuFe4Rb | 34.94625
Cu15La12O51Pb5Sr8 | 34.9
Bi50Cu1000La1950O4063 | 34.9
Ce50Co50Cu250Eu217O908Sr133 | 34.9
Ba1000Ca125Cu1500O3004Y375 | 34.85
Ba200Cu100Hg85O458Re15 | 34.85
As4BaFe4K | 34.81143
Cu140La120O511Pb60Sr80 | 34.8
Cu399La740O1600Sr60Zn | 34.8
As4Fe4O3Tb4 | 34.8
Cu200La356O789Sr44 | 34.8
Ba20Cu30O69Pr5Yb5 | 34.8
CoCu399La740O1600Sr60 | 34.8
Cu1000La1800Nd200O4071 | 34.8
As10FFe10La7O9Y3 | 34.8
Ba155Ca20Cu300La125O703 | 34.7
Al9B200Mg91 | 34.7
Al11B1000Mg489 | 34.7
Cu1000La2000O4017 | 34.7
B200FeMg99 | 34.7
Bi2C3Cu4O21Sr8 | 34.66667
Ba200Ca15Cu280O674Y85Zn20 | 34.6
Cu40Gd20O160RhRu19Sr40 | 34.575
Cu199La370NiO800Sr30 | 34.50333
Cu269Mo31O700Sr200Tb100 | 34.5
As100F12Fe97Ni3O88Sm100 | 34.5
As90Ca43Fe50La7Pt15 | 34.5
B20CoMg9 | 34.5
As80Ca32Ce8CoFe39 | 34.5
AlB20Mg9 | 34.48889
Ba100Cu150Er25O341Pr25 | 34.4
Cu94La173Ni6O400Sr27 | 34.4
Cu20La27O80Pr10Sr3 | 34.3
As100Ba25Fe96K25Zn4 | 34.3
As200Ba47Fe200K53 | 34.3
Ba40Cu60Nd20O133 | 34.3
Cu1000La1943O4000Sr178 | 34.3
Ba100Cu150O331Sm50 | 34.2
Cu100La182Nd3O400Sr15 | 34.2
As100Ba25Fe92K25Zn8 | 34.2
As8FFe10Nd10O9P2 | 34.1
Ba7Ca8Cu500La925O1995Sr60 | 34.1
B20Mg9Pb | 34
As50Ca21Fe25La4 | 34
Ba8Cu5La2O25Tl5 | 34
Ba500Ca67Cu1000La167O2276Pr100Sr167 | 34
As100F11Fe85Nd100O89Ru15 | 34
As10Fe10La8O7Y2 | 34
Ba32Ca5Cu60O126Sr8Yb15 | 34
As10Ba3Fe10Rb2 | 34
Ba150Cu300Eu60O689Pr40Sr50 | 34
AlB20Mg8Zn | 34
As20Ca9Fe10La | 34
Fe6H5Li4Se5 | 34
Ba100Cu175O354Y50 | 34
Cu10La9O40Sm9Sr2 | 34
Cu250La500O1011 | 34
B20FeMg9 | 34
As100Ca17Fe100Na33 | 34
Cu100La148O400Pr37Sr15 | 34
B10LiMg4 | 34
Cu53Fe7O134Sr40Y20 | 34
Ce30Cu100Gd70O477Ru50Sr100 | 34
Ba100Co9Cu141Er50O337 | 34
Ca17Cu100La183O400 | 34
Ba100Co9Cu114Er50O337 | 34
Co6Cu94La173O400Sr27 | 34
Bi50Ce9Cu50Gd41O256Sr50 | 34
Ca4Cu25La46O100 | 34
Cu500La910O1997Sr90 | 34
Ba75Ca20Cu150La55O338 | 34
Ba160Cu300O653Sr40Yb100 | 34
As36Ca17Fe20La3Pt6 | 34
Al11B500Mg239 | 34
Cu94La177Mn6O400Sr23 | 34
Bi975Cu500La200O3149Sr825 | 34
Ba100Cu300Nd70O687Pr30Sr100 | 34
B8CoMg3 | 34
Ba200Cu600O1337Sr200Y200 | 34
As10Ba3Fe10Na2 | 33.96667
Cu140La90O507Pb60Sr110 | 33.9
Ba10Cu15O34Pr2Y3 | 33.9
Cu57O140Pr8Re3Y12 | 33.9
As5Fe5O4Tb5 | 33.85
B189C11Mg100 | 33.85
Cu498La925O2000Sr75Zn2 | 33.825
Bi45Ca25Cu48Fe2O200Pb5Sr50 | 33.8
Cu100La187O400Sr13 | 33.735
B8LiMg3 | 33.7
Cu250La453O1000Sr47 | 33.7
As90Ca50Fe41Pt29 | 33.65
Cu499Fe2La925O2000Sr75 | 33.6
Ba200Cu300O698Pr45Y55 | 33.6
BaCu20La39O80 | 33.6
Al2B50Mg23 | 33.55
Ba10Ca8Cu30La10O71Pr2 | 33.5
Bi200Ca250Cu200Nd50O843 | 33.5
As25F7Fe25La25O17 | 33.5
Cu97La185Li3O400Sr15 | 33.5
Ce70Cu275O906Re25Sr200Y130 | 33.5
B200Mg99Sn | 33.5
As100Ba25Fe94K25Zn6 | 33.5
Cu40La69Nd5O160Sr6 | 33.5
B500Fe3Mg247 | 33.45
B200Mg99Mn | 33.4
Cu145La55O314Pb100 | 33.4
As8CaFe8Na3 | 33.4
B937C63Mg500 | 33.3
Ba38Cu79La2O160Y20Zn | 33.3
Cu333La648O1333Sr43 | 33.3
Cu250La454O991Sr46 | 33.2
Cu200La110O631Pb200Sr90 | 33.2
B100IrMg49 | 33.2
Ca11Cu100La184O400Sr5 | 33.2
As50Ca22Ce3Fe50 | 33.2
B467C33Mg250 | 33.15
As50Ba18Fe50K7 | 33.12
Ba21Cu200La379O800 | 33.1
Cu200La371O800Sr29 | 33.1
Ba40Cu60O139Pr7Y13 | 33
As100F7Fe100O93Sm100 | 33
Cu7La5O25Sr5Tl3 | 33
Cu200La259O800Pr111Sr30 | 33
B46C4Mg25 | 33
Cu267Mo33O741Sr200Y100 | 33
Co6Cu94La171O400Sr29 | 33
Cu10EuLa17O40Sr2 | 33
Ba20Co3Cu27Gd10O69 | 33
Ca9Cu50La91O200 | 33
Ba750Ca25Cu1500La375O3443Pr100Sr250 | 33
Ce7Cu20Eu13O100Ru10Sr20 | 33
Al73B1000Mg927 | 33
Cu98La181O400Sr19Ti2 | 33
Ce5Cu20Eu15O96Ru10Sr20 | 33
CoCu199La370O800Sr30 | 33
Cu55O138Sr40W5Y20 | 33
Cu1000La1820O3987Sr180 | 33
Bi39Cu20La6O80Sr35 | 33
Cu27O71Re3Sr20Y10 | 33
Ba1015Cu1404Li96O3300Y505 | 33
Ba1700Cu3000Nd1300O6987 | 33
Cu198La371Ni2O800Sr29 | 33
CuLaO5SrTl | 33
As4Ca10Fe4O21Sc4Ti4 | 33
Cu500La931O2000Sr69 | 33
As4BaFe4Na | 33
Cu200La373O800Sr27 | 33
Bi50Cu25La11O150Sr39 | 33
Cu333La628O1333Sr39 | 33
C60Cs2Rb | 33
C8Cu10N2O53Sr20 | 33
As200Ca33Fe200Na66 | 33
Cu100La185O399Sr15 | 33
Cu100K14La186O397 | 33
As40F3Fe40O37Sm40 | 33
Ba40Cu79FeO160Pr4Y16 | 33
Ba100Cu145Fe5O336Y50 | 33
Cu199La367NiO800Sr33 | 33
As50Ca8Fe50Na17 | 33
B200Fe3Mg97 | 32.96667
B19CMg10 | 32.965
Ba10Cu15O32Y5 | 32.95
As40Ba9Fe40K11 | 32.9
B17Be3Mg10 | 32.9
Ba19Cu30LaO65Y10 | 32.9
B47C3Mg25 | 32.9
As10Fe10Mg3O30Sr20Ti7 | 32.85
Cu98La187Li2O400Sr13 | 32.85
As1800Ca887Fe1000La113Pt300 | 32.8
Cu96La177O400Sr23Ti4 | 32.8
Ba40Cu60O133Sm20 | 32.8
Al18B400Mg163 | 32.7
Cu10O20Sr7Y3 | 32.6
Cu20La17O80Pr20Sr3 | 32.6
Fe161Rb77Se200 | 32.6
Fe40K17Se36 | 32.6
As5FFe5Nd5O4 | 32.6
Cu993La1850Ni7O4000Sr150 | 32.6
Bi195Cu100La40O628Sr165 | 32.6
Fe183K83Se200 | 32.5
Fe86Rb21Se100Tl29 | 32.5
Cu94Fe6La173O400Sr27 | 32.5
As200Eu51Fe200K49 | 32.5
Cu99FeLa184O400Sr16 | 32.5
As5Fe5La4O3Y | 32.5
As40Ba11CoFe39K9 | 32.5
Ba40Cu57O138Y20Zn3 | 32.5
As100Ca43Fe100Pr7 | 32.5
As10Fe10H7La10 | 32.5
Co6Cu94La177O400Sr23 | 32.5
Cu40Gd20IrO160Ru19Sr40 | 32.5
Cu94Fe6La171O400Sr29 | 32.5
Fe80Rb37Se100 | 32.4
Fe801Rb400Se1000 | 32.4
Fe15K8Se20 | 32.4
Al17B400Mg183 | 32.4
Ba200Ca20Cu300O641Y80 | 32.4
Fe399Rb199Se500 | 32.4
Ba400Cu577O1400Y200Zn39 | 32.4
Cu199La370O800Sr30Zn | 32.3
B50Mg24Mn | 32.3
As450Ca211Fe250La39Pt75 | 32.3
Cu98La185O400Sr15Ti2 | 32.3
Ba13Ca17Cu500La925O1995Sr45 | 32.2
Cu20Gd9O80Ru10Sr20Y | 32.2
Cu40Gd20O160Ru19Sr40Ti | 32.2
Ba8Cu15La2O35Y5 | 32.2
Fe4Rb2Se5 | 32.2
As180Ca100Fe99Pt41 | 32.2
As4EuFe4K | 32.16667
CuLaO8SrTl | 32
Ba200Cu267Er100Fe9O694Zn24 | 32
Ba120Cu300Eu100O689Pr30Sr50 | 32
Ba20Cu30O69Pr4Y6 | 32
Ba25Cu140Ga10O348Sr75Y50 | 32
Ba50Cu75O174Pr10Y15 | 32
As20Eu7Fe20Na3 | 32
Ca3Cu10La10O50Sr7Tl10 | 32
Ca7Cu50La93O200 | 32
Fe193Na65S40Se160 | 32
Cu5HLa9O20Sr | 32
Cu40La37O160Pr37Sr6 | 32
Ce2Cu10Eu6NdO36Pb2Sr7 | 32
Cu49La90MnO200Sr10 | 32
Fe120H100Li80O100S41Se59 | 32
B3C17Cu20O100Sr40 | 32
Ba50Cu66Fe9O175Y25 | 32
Fe32Rb15Se40 | 32
Cu20La40O81 | 32
Ba50Cu66Fe9O178Y25 | 32
Ce2Cu10Eu8O50Ru5Sr10 | 32
Fe141K65Se200 | 32
Fe21Rb10Se25 | 32
Ba80Cu150Eu45O329Pr5Sr5 | 32
As50Fe50H29La50O29 | 32
As36Ca20Fe19Pt9 | 32
Ba100Cu135Er50O343Zn15 | 32
AlAs2Ca6Fe2O11Ti3 | 32
Cu200La400O801 | 32
Fe83K43Se100 | 32
Cu10La17O40SmSr2 | 32
As100Ba37Fe100K13 | 32
Cu28La20O103Pb12Sr20 | 32
Ba85Cu150Nd65O357 | 32
Fe1933K800Mn67Se2000 | 32
As10FFe10La8O9Y2 | 32
Ba56Cu500La925O2000Sr19 | 32
Fe89K40Se100 | 32
Cu1000La1900O3997Sr100 | 32
Cu100La113O400Pr72Sr15 | 32
Fe167K74S40Se161 | 32
Fe163Rb34Se200Tl47 | 32
Fe179K68Se200 | 32
Bi10Cu5La2O30Sr8 | 32
Ba340Cu600La260O1377Sr200 | 32
Al46B1000Mg407 | 32
Ca500Cr50Cu650O1517Sr200 | 32
Fe4RbSe5Tl | 32
Ca19Cu100La181O400 | 32
Cu200La367Nd8O800Sr25 | 32
Fe167Rb40Se200Tl60 | 32
B8FeMg3 | 32
Ba75Cu150Gd50O336Sr25 | 32
Ba47Cu500La953O2000 | 32
Cu250La500O1003 | 32
B917C83Mg500 | 32
Fe163K82Se200 | 32
Bi39Cu20O80Pr6Sr35 | 32
Cu20La3O40Sr17 | 31.9
Fe78K29Se100 | 31.9
Cu15La10O51Pb5Sr10 | 31.9
Fe976K400Mn25Se1000 | 31.9
Fe17Rb8Se20 | 31.875
Cu100Ho4La181O400Sr15 | 31.825
As1000F110Fe999La800MnO890Y200 | 31.8
Ba161Cu300O707Sm139 | 31.8
Fe167Rb40Se200Tl40 | 31.8
As450Ca212Fe250Pr38Pt75 | 31.8
Co6Cu94La179O400Sr21 | 31.8
Co6Cu94La181O400Sr19 | 31.8
As100F11Fe100La80O89Y20 | 31.75
Cu20La35Nd2O80Sr3 | 31.75
Ba57Cu500La921Nd4O1990Sr18 | 31.7
Ba57Cu500La921Nd4O2000Sr18 | 31.7
As2000Ca719Fe2000La281 | 31.7
Ba8Cu200La375O800Sr17 | 31.7
Fe17K8Se20 | 31.66667
AlB20LiMg8 | 31.63333
Cu70La55O259Pb30Sr45 | 31.6
Ca75Cu500La899Nd26O1980 | 31.6
Ca75Cu500La899Nd26O2000 | 31.6
As4CaCsFe4 | 31.6
B20Li3Mg7 | 31.55
Ba61Bi100K39O300 | 31.5
B4CoMg | 31.5
Ce70Cu275O881Sr200W25Y130 | 31.5
Al3B40Mg17 | 31.5
Ca1000Cu2000O6837Sr2000Tl1000 | 31.5
Ba50Cu96O200Y25Zn4 | 31.5
Cu94La177Ni6O400Sr23 | 31.5
Fe144K73S32Se168 | 31.4
As10FFe10La5O9Y5 | 31.4
Cu20La13O80Pr24Sr3 | 31.4
Fe5Rb2Se5 | 31.4
Ba10Cu15Nd4O35Pr | 31.4
Fe17Rb4Se20Tl4 | 31.35
Fe5RbSe5Tl | 31.35
Cu145La55O312Pb100 | 31.3
Cu5Nd9O20 | 31.3
Fe181Rb88Se200 | 31.3
As100F12Fe97Mn3O88Sm100 | 31.3
As200F22Fe193Mn7O178Sm200 | 31.3
As100Ce100Fe100H7O93 | 31.3
Cu100La181O400Sr19 | 31.3
As40Ba13Fe40Na7 | 31.25
Fe5K2Se5 | 31.20556
As10Ba2Fe10K3 | 31.2
As500F55Fe499La400MnO445Y100 | 31.2
Bi50Cu25La10O159Sr40 | 31.2
Ba119Bi200K81O600 | 31.2
Fe22K10Se25 | 31.15
As4Ca2F2Fe4K | 31.132
Ba62Cu500La906Nd19O2000Sr13 | 31.1
BaCu200La375O800Sr24 | 31.1
C60CsRb2 | 31.075
Cu98Fe2La183O400Sr17 | 31
As200Ca400Fe200O750Sc201Ti99 | 31
Cu100La200O413 | 31
C16Cu20N4O109Sr40 | 31
Fe168K75Se200 | 31
Bi33Cu1335Mo132O3660Sr1000Y500 | 31
Ba59Bi100K41O300 | 31
As50Ba16Fe50Na9 | 31
B7C43Cu50O250Sr100 | 31
C16Cu20N4O107Sr40 | 31
Fe199K80MnSe200 | 31
Fe1979K800Mn21Se2000 | 31
Ca8Cl9Cu4O8 | 31
Ba200Cu260Dy100Ni40O683 | 31
Fe18K8Se25 | 31
Cu25La49Na10O100 | 31
Cu70La45O256Pb30Sr55 | 31
Fe83K37Se100 | 31
Ca10Cu20O70Pb3Sr20Tl7 | 31
Bi4CaCu4I2O16Sr4Y | 31
C14Cu20N6O109Sr40 | 31
Ba10Cu13Fe2O35Y5 | 31
Co6Cu94La169O400Sr31 | 31
Ba250Cu491O1000Y125Zn9 | 31
C14Cu20N6O111Sr40 | 31
Ba200Co24Cu276Er100O675 | 31
Cu100La200O403 | 30.95
As100Ca41Fe50La9 | 30.95
Bi45Ca25Cu47Fe3O200Pb5Sr50 | 30.9
Fe1532Rb653Se2000 | 30.9
Cu199FeLa370O800Sr30 | 30.82
B913C87Mg500 | 30.8
Al19B200Mg81 | 30.8
Cu5La9O20Sr | 30.79722
Ba3K2O15 | 30.7
Ba613Bi1000K387O3000 | 30.7
Ba40Cu60O133Pr9Y11 | 30.7
Ba200Cu300O643Y100 | 30.7
Cu10Nd17O40 | 30.7
Cu500La1000O2017 | 30.7
Al7B80Li7Mg26 | 30.7
Ba40Cu56O137Y20Zn4 | 30.69
Cu99La185NiO400Sr15 | 30.675
Ba40Cu60O133Pr2Sm18 | 30.6
Co3Cu397La740O1600Sr60 | 30.6
Cu333La577O1304Sr90 | 30.6
Ba40Cu60Gd14O139Pr6 | 30.6
Bi200Cu100La40O629Sr160 | 30.6
Cu99La183O400RuSr17 | 30.55
As900Ca419Ce81Fe500Pt150 | 30.5
Ca3Cu20La35Nd2O80 | 30.5
Bi975Cu500La200O3167Sr825 | 30.5
Ba10Cu19O40Y5Zn | 30.5
Cu94Fe6La175O400Sr25 | 30.5
Cu94Fe6La177O400Sr23 | 30.5
As20Fe20H11La20 | 30.5
Ba200Cu350O703Pr100 | 30.5
Cu500La899O2000Sr101 | 30.5
As180Ca100Fe97Pt43 | 30.45
Cu99La184MnO400Sr16 | 30.4
Fe164K79Se200 | 30.4
Fe94K23Se100Tl27 | 30.4
Cu94La171Ni6O400Sr29 | 30.4
Al2Cu498La925O2000Sr75 | 30.4
Ba127Bi200K73O600 | 30.4
As450Ca208Ce42Fe250Pt75 | 30.4
Cu10Nd21O40 | 30.35
B181C19Mg100 | 30.335
As20Ba5CoFe19K5 | 30.31
Cu10Eu5O40Ru4SnSr10 | 30.3
Cs26Fe190Se200Tl59 | 30.3
Ce91Cu1000La1909O4000 | 30.3
Cu40La22O133Pb40Sr18 | 30.3
As40Eu10Fe39NiRb10 | 30.3
As13Ba10Fe20P7 | 30.25
As4Ca2F2Fe4Rb | 30.25
AlB8Mg3 | 30.2
Cu399La720O1600Sr80Zn | 30.2
Al2As2Ca3Fe2O5 | 30.2
Ba40Cu60Nd16O137Pr4 | 30.2
As40Ba11Fe40K9 | 30.1625
B184C16Li9Mg91 | 30.15
As20Ba5Fe19K5Zn | 30.15
Cu8La15O32Sr | 30.12
Cu99La183NiO400Sr17 | 30.1
As25Fe25H6La25O19 | 30.1
Bi39Cu20F4La8O120Sr33 | 30.1
Ba500Cu981O2000Y250Zn19 | 30.1
As19F4Fe20La20O16Sb | 30.1
As100Co5F11Fe95Nd100O89 | 30.1
Ba50Cu97O200Y25Zn3 | 30.1
Fe100K43Se91 | 30.05
As200Ca81Fe100La19 | 30.03333
Ba68Cu500La888Nd37O2000Sr7 | 30
Ba68Cu500La888Nd37O2015Sr7 | 30
B6C41Cu50O250Sr100 | 30
Cu92La169O400Sr31Ti8 | 30
Cu100La100O509Sr100Tl100 | 30
Ba200Cu291O677Y100Zn9 | 30
Ce3Cu15Eu8O43Sr9 | 30
Cu8La5O25Sr5Tl2 | 30
CuHo10O60Ru9Sr20 | 30
Cu25La50O101 | 30
CaCu5La9O20 | 30
B9CMg10 | 30
As10Fe10MgO30Sr20V9 | 30
Cu199La364O800Sr36Zn | 30
As50Eu12Fe50K13 | 30
Ca10Cl11Cu5O10 | 30
As90Ca50Fe49Pt21 | 30
Ca17Cu100O400Tm183 | 30
Ba100Cu147Fe3H50O350Y50 | 30
Ba13Cu30Eu10O70Pr3Sr4 | 30
Ca17Cu100O399Tm183 | 30
Ca3Cu20Ga10O70Sr20Y7 | 30
AsFeNTh | 30
Cu991La1850Ni9O4000Sr150 | 30
Ba101Cu109O350Y50Zn41 | 30
Ce4Cu10Eu6O50Ru5Sr10 | 30
Ba143Ca143Cu400La143Ni29O977 | 30
Bi10Ca3Cu10Gd2O40Sr10 | 30
Ca37Cl40Cu20O40 | 30
Ba1000Ca500Cu3000La1500O6801 | 30
Ba7Ca8Cu500La925O2000Sr60 | 30
Ca100Cu200O693Pb50Sr200Y50 | 30
B50Mg22Sc3 | 30
Cu100La179O400Sr21 | 30
Bi2CCu2O11Sr4 | 30
Ce30Cu100Gd70Nb25O482Ru25Sr100 | 30
Ba110Ca50Cu322Gd65In28La85O830Sr40 | 30
Ca10Cu100Fe25Hg25O336Sr100Y40 | 30
Cu10GdLa17O40Sr2 | 30
Ca3Cu20La33Nd4O80 | 30
Cu94La173O400Sr27Ti6 | 30
Bi25Cu100La50O302Sr50Y25 | 30
Ba160Ca5Cu300O656Sr40Yb95 | 30
Cu99La10NiO200Sr90 | 30
Cu100La85O398Sm100Sr15 | 30
Ba200Ca15Co45Cu255O708Y85 | 30
Ba170Cu300O693Pr50Sr30Yb50 | 30
Ba4Ca5Cu100La185O399Sr6 | 30
Bi20Cu10La3O60Sr17 | 30
Cu40Gd20O160Ru19SnSr40 | 30
As36Ba25Fe50P14 | 30
Ba9KO30Pb10 | 30
Ba15Cu30La5O71Y10 | 30
B49FMg25 | 30
B40Mg19Mn | 30
Cu19FeLa36O80Sr4 | 30
Bi39Cu20Nd6O80Sr35 | 30
Co2Cu498La925O2000Sr75 | 30
Cu125La250O504 | 30
Cu21O79Ru9Sr20Y10 | 30
Ba3Cu10La10O50Sr7Tl10 | 30
Ca8Cu139O350S11Sr105Y37 | 29.95
B188C12Li11Mg89 | 29.9
Ba165Ca10Cu300La125O703 | 29.9
Cu18La33O80Sr7Ti2 | 29.9
Ba10Cu30Dy10O67Sr10 | 29.9
Ba7Bi10K3O30 | 29.9
Cu199GaLa370O800Sr30 | 29.8
Fe184K25Se200Tl75 | 29.8
Cu80Gd40O320Rh3Ru37Sr80 | 29.8
Ba200Cu297O647Y100Zn3 | 29.8
Ba63Bi100K37O300 | 29.78889
As200Ca79Fe100La21 | 29.78333
Ba250Cu625Fe125O1858Sr250Yb250 | 29.7
Cu500La1000O2023 | 29.7
Cu1000La1887O4000Sr113 | 29.7
Cu20La36O79Sr4 | 29.7
BaCu40La75O160Sr4 | 29.65
AsFeO3Sr2V | 29.64375
Cu198La365O800Ru2Sr35 | 29.6
Cu18La37Mg2O80Sr3 | 29.6
Al9B100Mg41 | 29.6
C60CsH12N4Na2 | 29.6
Cu20La11O80Pr26Sr3 | 29.6
Fe50K20Se49 | 29.5
Cu50La95O199Sr5 | 29.5
C50CsTl2 | 29.5
As7FFe10Nd10O9P3 | 29.5
Fe81Rb38Se100 | 29.5
B40FeMg19 | 29.5
CoCu99La184O400Sr16 | 29.5
CuNd2O4 | 29.5
Ba31Bi50K19O155 | 29.5
Cu200La359Nd16O800Sr25 | 29.5
Ba12Ca138Cu1000La1736Nd117O4000 | 29.4
Ba6Ca69Cu500La868Nd57O2010 | 29.4
As180Ca80Fe97La20Pt33 | 29.4
Ba40Co6Cu54Eu20O139 | 29.4
Cu498Fe2La925O2000Sr75 | 29.4
Cu496La925O2000Sr75Zn4 | 29.375
Ba7Bi10K6O30 | 29.35
Cu110La222O455Zn | 29.3
Cs2Fe5Se5 | 29.2
Cu250Eu252La198O1000Sr50 | 29.2
Ba200Cu300O701Pr45Y55 | 29.2
As8FFe10O9P2Pr10 | 29.2
BaBiKO3 | 29.2
Cu80Gd40O320Ru37Sr80Ti3 | 29.2
Cs8Fe17Se20 | 29.2
Cu500La945O1993Sr55 | 29.2
Cu1000La1889O4000Sr111 | 29.2
Cu500La1000O2027 | 29.1
As34Ba25Fe50P16 | 29.1
Ba9Cu100La191O400 | 29.05
Ba2Cu25La48O100 | 29.03333
Cu25La47O100Sr3 | 29.01111
Bi66Cu1335Mo99O3600Sr1000Y500 | 29
Ba70Cu150Eu50O346Pr15Sr15 | 29
Ba71Cu500La929O2000 | 29
Ba8Cu15Eu3O35Pr2Sr2 | 29
AsFeTh | 29
Ba200Cu290O683Sm100Zn10 | 29
Ba14Bi20K15O20Y20 | 29
C40Rb | 29
As20Fe20H7La20 | 29
As5Ca5F4Fe5H | 29
Ba300Bi500K200O1488 | 29
Ba200Cu290Ni10O671Y100 | 29
Ba75Cu500La868Nd58O2015 | 29
Ba200Cu300Nd100O667 | 29
Ba75Cu500La868Nd58O2000 | 29
C15Rb | 29
As79Eu50Fe100P21 | 29
Ba161Bi250K89O750 | 29
As8Eu5Fe10P2 | 29
Cu97Fe3La182O400Sr18 | 29
Co6Cu94La167O400Sr33 | 29
Bi39Cu20F8La8O116Sr33 | 29
Cu100La190O401Sr10 | 29
C200Cs10Hg11 | 29
Ba400Cu700Dy200O1461 | 29
C30Rb | 29
Cu199La362O800Sr38Zn | 29
Cu53Mo7O144Sr40Y20 | 29
Ba19Cu200La381O800 | 29
Ba3Bi5O15Rb2 | 29
Ba51Cu500La949O2000 | 29
Ba5Bi8K3O24 | 28.96667
Cu399La748O1600Sr52Zn | 28.92
As2000Ca941Fe2000Pr59 | 28.9
As1000F110Fe997La800Mn3O890Y200 | 28.9
Ba40Cu60O139Pr10Tm10 | 28.9
Cu10HLa19O40Sr | 28.9
Ba3Cu20La37O80 | 28.82
Ba73Bi125K52O375 | 28.8
Cu99La184O400Sr16Zn | 28.8
Cu20La16O79Sm20Sr4 | 28.8
As183Ca100Fe200P17 | 28.8
Ba200Cu279O700Y100Zn21 | 28.8
As1000Ca250Fe983K250Ni17 | 28.75
C20Rb | 28.73889
AlB10Mg4 | 28.71
As10Eu5Fe7P3 | 28.7
Cu397La740O1600Sr60Zn3 | 28.7
As25Fe25H2La25O23 | 28.7
Cu70La60O253Pb30Sr40 | 28.7
As10Ba2Fe10Na3 | 28.7
As50Eu14Fe50K11 | 28.7
As2EuFe2 | 28.64286
Ba4Cu6ErO14Pr | 28.6
Al3B40Mg14Zn3 | 28.6
Cu94Fe6La181O400Sr19 | 28.6
Bi36Cu20La11O20Pb4Sr29Y20 | 28.6
As9F2Fe10La10O8Sb | 28.6
Cu622La1125O2500Sr125Zn3 | 28.6
Ba20Cu29FeO67Y10 | 28.5
B91C9Li5Mg45 | 28.5
Ba1333Ce1333Cu6000Eu2667La1333O1000Sr1333Y1000 | 28.5
Ba16Bi25K9O75 | 28.5
Ca3Cl4Cu2NaO4 | 28.5
Ce55Cu500La946O2000 | 28.5
Ba20Cu30O66Pr3Y7 | 28.5
Bi200Cu100La57O600Sr143 | 28.5
Cu200La369Nd8O800Sr23 | 28.5
Ba13Ca17Cu500La925O2000Sr45 | 28.5
Cs20Fe50Se49 | 28.5
Cu200La377O800Sr23 | 28.414
As1800Ca877Fe1000Nd123Pt300 | 28.4
Cu11Gd5O40Ru4Sr10 | 28.4
Cu194La376O800Sr25 | 28.4
As10Fe10La10O7 | 28.4
Fe178K37Se200Tl63 | 28.4
Bi300Cu200La80O1211Pb100Sr320 | 28.4
Cu94Fe6La169O400Sr31 | 28.4
Cu99La185O400Sr15Zn | 28.36
Bi9Cu5La3O5PbSr7Y5 | 28.3
Cu94La179Ni6O400Sr21 | 28.3
Ba29Ca6Cu60La25O140 | 28.3
Cu99La182O400RuSr18 | 28.3
Bi36Cu20La9O20Pb4Sr31Y20 | 28.3
As8Ba3Fe8K | 28.26
As4Ca2CsF2Fe4 | 28.255
As10Ca9Fe10H10La | 28.2
Ba4Cu25La46O100 | 28.2
Ba13Bi20K7O60 | 28.2
Cs43Fe83Se100 | 28.16667
B100Ir3Mg47 | 28.1
Cu75La55O258Pb25Sr45 | 28.1
Bi375Cu250La100O1511Pb125Sr400 | 28.1
Ba20CaCu30O63Y9 | 28.1
Ba33Bi50K17O150 | 28.1
Ba9Cu15LaO33Y5 | 28.1
As1800Ca841Fe1000Nd159Pt300 | 28.1
Cu35La30O132Pb15Sr20 | 28.1
Cu10La19O40Sr | 28.06528
Ba25Ca25Cu72Fe3La25O175 | 28
Ba50Cu75O161Tm25 | 28
Cu30La20O103Pb10Sr20 | 28
Cu1000La1929Na71O4000 | 28
Ba300Cu600La100O1417Y200 | 28
Ba100Ca10Cu135Dy40O339Zn15 | 28
Ca13Cu100La187O400 | 28
Ba2000Cu970Hg1000O4027Zn30 | 28
As20F3Fe20La17Na3O17 | 28
CeCu4Nb2O20Pr3Sr4 | 28
Ba1000Cu1466O3350Y500Zn35 | 28
Ba5Ca2Cr2Cu28O70Sr15Y8 | 28
Ba150Cu300Eu100O681Pr30Sr20 | 28
Ba1000Cu1459O3415Y500Zn40 | 28
Fe184K34Se200Tl45 | 28
Ba5Ca5Cu15La3O35Pr3 | 28
Ba77Bi100K23O300 | 28
Bi39Cu20O80Pr4Sr37 | 28
BaCu10La19O40 | 28
Fe32Rb15S10Se30 | 28
As5Fe5MgO15Sr10Ti4 | 28
Ba170Cu300Eu60O693Pr40Sr30 | 28
Cu100La97O400Pr85Sr18 | 28
Ba40Cu75Eu35O179 | 28
Bi25Cu100La75O301Sr50 | 28
Ba250Ca250Cu675La250Ni75O1712 | 28
Cu250La455O993Sr45 | 28
Ca3Cu20La31Nd6O80 | 28
As199Ca77Fe100La23P | 28
As77Fe100H11O89P23Sm100 | 28
C60H3K3N | 28
Ca33Cl40Cu20Na7O40 | 28
As10Fe10O40Sc9Sr20Ti6 | 28
Cu75La60O258Pb25Sr40 | 28
As41Eu25Fe25P9 | 28
Bi350Cu250La100O1517Pb150Sr400 | 28
Ba20Cu30O63Y10 | 28
Cu70La45O259Pb30Sr55 | 28
As6FFe10Nd10O9P4 | 28
As360Ca169Fe200Pt60Sm31 | 28
CaCu8Ga4O28Sr8Tm3 | 28
B187C13Mg100 | 28
Cu20La20O80Pr17Sr3 | 28
Ba175Cu300Gd125O698 | 28
As7Fe10P3Sr5 | 27.95
As200F22Fe199La154MnO178Y46 | 27.9
Ba325Bi500K175O1492 | 27.9
As18Ca9Fe10LaPt3 | 27.9
Cu493La925Ni7O2000Sr75 | 27.9
Cu5Nd7O20 | 27.85
Cu25HoLa44O100Sr5 | 27.85
Ba40Cu60O137Pr8Y12 | 27.8
Ba50Cu70Fe5O169Y25 | 27.8
Bi36Cu20La13O20Pb4Sr27Y20 | 27.8
Cu70La55O262Pb30Sr45 | 27.8
Ba20Cu30Dy5O69Pr5 | 27.8
As100Fe100La100O89 | 27.8
Ca8Cl10Cu5Na2O10 | 27.8
As67Ba50Fe100P33 | 27.7625
Ca181Cl200Cu100Na19O200 | 27.7
Ba200Ca31Cu300O600Y69 | 27.7
Cu197La370Ni3O800Sr30 | 27.7
As50Eu16Fe50K9 | 27.6
Bi2000Cu1000La400O6307Sr1600 | 27.6
Ba300Bi500K200O1463 | 27.6
Ca17Cl20Cu10Na3O20 | 27.6
As25Ce25F2Fe25O23 | 27.6
Ba3Bi5K2O15 | 27.58958
As20Fe20H3La20 | 27.5
Cu100La180O399Sr20 | 27.5
Ca3Cu20La29Nd8O80 | 27.5
AlAsCa2FeO3 | 27.5
Ba4Cu8EuO16Pr | 27.5
Cu200La361Nd16O800Sr23 | 27.5
As200F22Fe197La200O178Ru3 | 27.5
As13Fe20P7Sr10 | 27.44
Al3B40Li3Mg14 | 27.4
As10Ba5Fe9Ir | 27.4
Ba40Cu60O137Pr6Y14 | 27.4
Bi18Cu10La3O10Pb2Sr17Y10 | 27.4
As100F11Fe98La100O89Ru2 | 27.4
As61Fe100P39Sr50 | 27.35
Ba133Bi200K67O597 | 27.3
Ba23Bi40K17O120 | 27.3
B3CMg2 | 27.25
Cu199FeH38La360O800Sr40 | 27.2
Cu19La37LiO80Sr3 | 27.2
Ce11Cu100La189O400 | 27.1625
As200F22Fe199La160MnO178Y40 | 27.13333
Fe17K3Se20Tl4 | 27.125
As100F11Fe98Mn2Nd100O89 | 27.1
Ba100Cu150O334Pr25Y25 | 27.1
Al4Cu496La925O2000Sr75 | 27.1
Ba14Ca61Cu500La825Nd100O1995 | 27.1
Ba14Ca61Cu500La825Nd100O2000 | 27.1
Al21B200Mg79 | 27.1
Ca91Cl100Cu50Na9O100 | 27.055
As5F5Fe5La2Sr3 | 27.05
Cu20La19O80Pr17Sr4 | 27
As10Fe10LaNa4 | 27
Cu200La357Nd20O800Sr23 | 27
Co3Cu27O67Sr20Y10 | 27
Ca35Cu200Ga100O699Sr200Y65 | 27
Bi100Ce18Cu100Eu82O513Sr100 | 27
Bi100Ce18Cu100Dy82O513Sr100 | 27
As6FFe10La10O9P4 | 27
As6Fe10P4Sr5 | 27
As100Fe100La17Na33 | 27
Ba18Cu30La12O73 | 27
Ca7Cu40Ga20O140Sr40Y13 | 27
Ba4Ca5Cu100La185O400Sr6 | 27
Cu40La71Nd4O160Sr5 | 27
Cu125La236O500Sr14 | 27
Ba3Cu5La2O12 | 27
Al400As400Ca800Fe400O1157 | 27
Ba1500Ca150Cu3000La550O6851Pr300Sr500 | 27
Ba25Ca5Cu50La20O112 | 27
Cu5FNd10O19 | 27
Cu5La4O25Sr6Tl5 | 27
Cu621La1125O2500Sr125Zn5 | 27
Cu25F6Nd50O94 | 27
Cu2HoMoO8Sr2 | 27
Ce30Cu250La250O977Pr220 | 27
Cu21Nb9O79Sr20Y10 | 27
Bi39Cu20La4O80Sr37 | 27
Bi800Ca125Cu1500O3036Sr200Yb375 | 27
As20Ba10Fe17Ir3 | 27
Ca9Cl10Cu5NaO10 | 26.95
Ca44Cl50Cu25Na6O50 | 26.9
As50F7Fe50O43Sm50 | 26.9
Cu495Ga5La918O2000Sr82 | 26.9
Ba200Cu600La300O1391Sr100 | 26.9
As6FFe10La10O9P6 | 26.9
As1800Ca877Fe1000Pr123Pt300 | 26.9
Bi36Cu20La15O20Pb4Sr25Y20 | 26.9
Ba17Cu100La183O400 | 26.9
Cu20H2La35O80Sr5 | 26.8
Al40As40Ca80Fe40O113 | 26.8
As20Ba5Fe19K5Ni | 26.75
As38Ba25Fe50P12 | 26.7
Ba4Cu6EuO14Pr | 26.7
As100F11Fe100La100O89 | 26.7
Ba40Cu60Nd19O133Pr | 26.7
Cu333La600Nd67O1353 | 26.7
As25F2Fe25La25O23 | 26.6
Ba155Cu300Nd145O708 | 26.5
Cu193La377Li7O800Sr23 | 26.5
B9C91Cu100O500Sr200 | 26.5
Cu495La917O2000Sr83Zn5 | 26.5
Ba45Cu75O176Pr5Sm25 | 26.5
Cu99La181O400RuSr19 | 26.5
Cu94Fe6La183O400Sr17 | 26.5
Ca7Cl8Cu4NaO8 | 26.5
Bi1950Cu1000La400O6343Sr1650 | 26.5
As9000Ca5000Fe4850Pt2027 | 26.5
Cu199La374O800Sr26Zn | 26.44
Ba165Ca10Cu300La125O702 | 26.4
Cu214La374O800Sr25 | 26.4
Ba60Bi99K40O300Pr | 26.4
Cu94La181Ni6O400Sr19 | 26.4
Cu200La379O800Sr21 | 26.3
Cu25La45Nd5O101 | 26.3
Cu100La173Nd12O400Sr15 | 26.3
Cu993Fe7La1850O4000Sr150 | 26.25
Fe20K3Se20Tl4 | 26.25
Fe20Rb8Se19Te | 26.25
Cu57O140Pr10Re3Sr40Y10 | 26.2
Ba7Cu40La73O160 | 26.2
As1800Ca929Fe1000Pt300Sm71 | 26.2
Ba40Cu59FeO132Y20 | 26.2
Ba165Cu300O707Sm135 | 26.2
As25F7Fe50La50O43P25 | 26.1
As30F7Fe50La50O43P20 | 26.1
As360Ca171Fe200La29Pt60 | 26.1
Bi45Ca25Cu46Fe4O200Pb5Sr50 | 26.1
Cu96La185O400Sr15Ti4 | 26.1
As100Ca37Fe50La13 | 26.1
Cu41Gd20O160Ru19Sr40 | 26.05
CaCu10Mo5O40Sr10Y4 | 26
Ca3Cu5La5O25Sr2Tl5 | 26
Ca226Cl238Cu113Na12O274 | 26
Ce29Cu100Eu90O500Ru46Sr85 | 26
Ce11Cu100La100O398Pr89 | 26
Ca3Cu20La27Nd10O80 | 26
Ca73Cl80Cu40Na7O80 | 26
Ca1883Cl1941Cu941Na59O2117 | 26
As40Fe40La3Na17 | 26
As50Ba19Fe50K6 | 26
As50Fe50Na43 | 26
As5Fe5Mg2O15Sr10Ti3 | 26
As73Eu50Fe100P27 | 26
As8FFe10La10O9P2 | 26
Cu27O67Sr20Ti3Y10 | 26
As99Ca41Fe50Pr9Sb | 26
Cu27O69Sr20W3Y10 | 26
Ba97Cu1000La1903O4000 | 26
Ba51Cu69Fe8O179Y26 | 26
Ba50Cu280Mo20O703Sr150Y100 | 26
Cu200La353Nd25O800Sr22 | 26
Ba170Cu300La130O703 | 26
Ba4Ca4Cu12Nd3O28Pr | 26
Ba40Cu60O137Pr4Sm16 | 26
Cu40La71Nd5O160Sr4 | 26
Ba375Ca25Cu750La150O1718Pr75Sr125 | 26
Ba31Cu200La369O800 | 26
Ba1000Cu1500O3204Y500 | 26
Cu199FeH110La360O800Sr40 | 26
Cu500La992O2016Sr7 | 26
Ba100Cu147Li3O330Y50 | 26
Cu200La160O789Sm200Sr40 | 26
As4BaCsFe4 | 26
As900Ca381Fe500La119Pt150 | 26
Ba200Ca30Cu300Eu70O613 | 26
Ba200Cu120O598Tl175 | 26
Bi39Cu20Nd4O80Sr37 | 26
Bi8Cu5La2O5Pb2Sr8Y5 | 26
Cl2Hf2LiN2 | 26
Ba200Cu300O661Pr40Y60 | 26
As200F22Fe199La170MnO178Y30 | 26
Bi50Cu50La13O300Pb50Sr63 | 26
C60KRb2 | 25.93333
Ba4Cu6O14PrY | 25.93
As50F4Fe50La50O45 | 25.9
Ba525Bi1000K475O2917 | 25.9
As100Ba25Fe98K25Mn2 | 25.85
Ba50Ca5Cu75O158Y20 | 25.8
As10CaFe10O30Sr19V10 | 25.8
As100Ba50Fe91Ru9 | 25.8
As20Fe20La20O17 | 25.76667
CeCu4Eu3Nb2O20Sr4 | 25.73333
Ce50Cu250Eu217Fe50O923Sr133 | 25.7
Bi2Cu40La78O163 | 25.7
Al36B400Mg163 | 25.7
As16FFe20La20O19P4 | 25.61
Au73B1000Mg427 | 25.6
As50Ba16Fe50K9 | 25.6
Al9B80Li9Mg22 | 25.6
Cu250La450Nd50O1023 | 25.6
Ba190Bi333K143O994 | 25.6
Bi80Ca39Cu80O20Sr60Y41 | 25.6
Ba20Cu30O67Pr2Sm8 | 25.6
As10Fe10La9O6Y | 25.6
As100F11Fe97La100O89Ru3 | 25.6
Ba300Cu600La200O1453Y100 | 25.6
Ba553Bi1000K447O3000 | 25.5
Cu199FeLa360O800Sr40 | 25.5
As100Fe100La89O100Sr11 | 25.5
Ba286Ca29Cu600La271O1411Pr14 | 25.5
Ba31Bi50K19O150 | 25.5
As20Fe20La2Na3Rb5 | 25.5
ClHfN | 25.5
B224C26Mg125 | 25.5
Fe20Rb8Se17Te3 | 25.5
As20F3Fe16La20O17Zn4 | 25.5
CoCu200Gd100O800Ru99Sr200 | 25.5
Ba177Cu1000La1823O4000 | 25.5
Cu200La352Nd25O800Sr23 | 25.5
As50F5Fe49La50O45Zn | 25.5
Cu25La48O100Sr2 | 25.4
Ba100Cu150O333Pr20Y30 | 25.4
As20Fe20La17O20Sr3 | 25.4
Ba30Ca37Cu500La925O2005Sr8 | 25.4
As20F2Fe19La20O18Zn | 25.4
As100F13Fe100La100O87 | 25.4
Cu100Gd50LaO400Ru50Sr99 | 25.3
ClHfLiN | 25.3
Al37B400Mg163 | 25.3
As59Ba50Fe100P41 | 25.3
As8FFe10La10O9P6 | 25.3
As100F11Fe99La80MnO89Y20 | 25.3
Ba157Cu1000La1843O4000 | 25.3
As5FFe10Nd10O9P5 | 25.2
As100F7Fe100La100O93 | 25.2
CoCu99La185O400Sr15 | 25.2
Cu140La120O529Pb60Sr80 | 25.2
Cu30La24O105Pb10Sr16 | 25.2
Ba40Cu60O135Pr6Y14 | 25.2
As14Eu7Fe20Na3P6 | 25.2
As10FFe10La10O9 | 25.18667
Cu50La89O200Sr11 | 25.175
Fe193Na65S60Se140 | 25.1
Ba155Ca20Cu300La125O701 | 25.1
Cu400La720Nd80O1626 | 25.1
Cu140La100O519Pb60Sr100 | 25.1
Cu140La100O521Pb60Sr100 | 25.1
Bi39Cu20F12La8O112Sr33 | 25.1
Fe10Rb4Se9Te | 25.05
As25Fe25O50Pr50Te11 | 25.05
As200Ca73Fe100La27 | 25.05
Ce75Cu500Nd925O2007 | 25
Ba460Ca40Cu1000La460O2361Yb20 | 25
Cu10La19O40Sm | 25
Ba500Ca33Cu1000La467O2301 | 25
Ba174Cu300La88O695Y38 | 25
Cu10La17O40Sm3 | 25
B2C23Cu25O125Sr50 | 25
Ba67Ce33Cu150Eu100O451 | 25
Ba5Cu28Ge2O70Sr15Y10 | 25
Ba650Ca100Cu1500La750O3459 | 25
CrCu4O20Sr8Tl3 | 25
Cu99La182O400Sr18Zn | 25
As50Fe50O100Sm100Te23 | 25
As900Ca453Fe500Gd47Pt150 | 25
Cu99La183O400Sr17Zn | 25
Cl10Hf10Mg3N10 | 25
Ba80Cu157O320Y40Zn3 | 25
Ba20Ca15Cu250O698Pb50Sr180Y85 | 25
Ba200Cu276Er100Fe18O697Zn6 | 25
Bi10Cu200La130O583Pb40Sr120 | 25
CeCu4Nd3O20Sr4Ta2 | 25
Ba186Bi333K148O1000 | 25
CeCu4Nb2O20Sm3Sr4 | 25
Cu100La101O400Pr85Sr14 | 25
As200Ba100Co13Fe187 | 25
As1800Ca803Fe1000Pr197Pt300 | 25
Cu40La57Nd16O160Sr7 | 25
Ba40Cu59O134Y20Zn | 25
Bi70Ca50Cu100Nd30O411Pb30Sr70 | 25
Cu500La957O2000Sr44 | 25
As10Ca2Fe10Na3 | 25
Ba200Cu295O663Y100Zn5 | 25
Cu500La891O2000Sr109 | 25
Cu197La365Ni3O800Sr35 | 25
Ba30Cu100La100O511Sr70Tl100 | 25
Ba350Ca25Cu750La375O1733 | 25
Ba35Co5Cu55O139Y20 | 25
Ba200Cu295O669Y100Zn5 | 25
Cu987La1840Ni13O4000Sr160 | 25
Ba20Cu27Fe3O71Pr2Y8 | 25
As20Fe20Gd40O40Te9 | 25
Cu140La90O519Pb60Sr110 | 25
Bi5Cu100La70O292Pb20Sr55 | 25
Ba200Cu294O663Y100Zn6 | 25
Ca1843Cl2000Cu1000Na157O2000 | 25
Ca3Cu20La25Nd12O80 | 25
Ba200Cu291O673Y100Zn9 | 25
Ba400Cu555O1386Y200Zn45 | 25
Ba275Ca100Cu750La375O1691 | 25
Ba39Cu500La961O2000 | 24.95
Bi9Cu5La4O5PbSr6Y5 | 24.9
Cu1000La1943O4000Sr115 | 24.9
As1000Ba500Fe943Rh57 | 24.9
As5Fe5La4O5Sr | 24.9
Cu75La55O261Pb25Sr45 | 24.9
Bi5Ca6Cu10Ga5O40Sr9 | 24.8
Cu50La40O197Sm50Sr10 | 24.8
As40Ba7Fe40K13 | 24.8
As20Ba7Fe20Na3 | 24.8
Ba27Ca8Cu60La25O139 | 24.8
As3Pd5 | 24.761
Cu20Eu10O80Ru7Sn3Sr20 | 24.75
Cu198La371O800Sr29Zn2 | 24.7
As100F13Fe100O87Sm100 | 24.7
As20F3Fe8La20O17Zn12 | 24.6
Ce9Cu100La100O400Pr91 | 24.6
Cu500La972O2000Sr45 | 24.6
Ce11Cu100La100O400Pr89 | 24.6
As10Fe10La9O10Sr | 24.6
As200F22Fe199La180MnO178Y20 | 24.55
Ba11Bi20K9O60 | 24.525
Au59B500Mg191 | 24.5
Ca3Cu20La21Nd16O80 | 24.5
As73Ba50Fe100P27 | 24.5
Cu20La33Nd4O80Sr3 | 24.5
As200Ba39Fe200K61 | 24.5
As10Ba5Fe8Ir2 | 24.5
As400Co5F44Fe395La400O356 | 24.5
Fe17K8S10Se10 | 24.5
Cu50F11Nd100O189 | 24.5
Ce70Cu275O877Sr200V25Y130 | 24.5
Ca37Cl40Cu20Na3O40 | 24.48333
As5F5Fe5LaSr4 | 24.4
As5Fe5La5O3 | 24.4
Ba200Cu300Ho50O667Pr50 | 24.3
As400Ba200Co23Fe377 | 24.3
Ce3Cu25La47O100 | 24.3
Ce21Cu200La379O800 | 24.3
Fe120H100Li80O100S53Se47 | 24.2
Bi42Cu825La1625O3386Zn8 | 24.2
Ba200Cu100Hg100O439 | 24.2
As200Fe157Ir43Sr100 | 24.2
Cu10Eu5O40Ru3Sn2Sr10 | 24.2
As100Ba39Fe100K11 | 24.15
As8FFe20La20O19P12 | 24.12
As20Ba3Fe20Na7 | 24.1
Cu99GaLa185O400Sr15 | 24.1
Ba10Cu30O89Pr6Sr10Y4 | 24.1
As20CoFe19Mg10O60Sr40Ti10 | 24.1
Cu150La100O519Pb50Sr100 | 24.1
BrHfLiN | 24.1
CeCu4Nb2Nd3O20Sr4 | 24.06667
Ca20Cu40O137Sr40Tl20 | 24
Ce3Cu20La20O80Pr17 | 24
Ba3Cu40La77O160 | 24
Ce27Cu100Nd132O400Sr41 | 24
Br20Ca33Cl20Cu20Na7O40 | 24
Ba160Ca25Cu300O619Sr40Yb75 | 24
Ce15Cu100Nd185O393 | 24
B5Ba6Cu25O70Sr14Y10 | 24
Cu20La33O80Sm3Sr4 | 24
Cl7Hf10N10 | 24
Bi39Cu20La12O80Sr29 | 24
B30C3Pd42Y10 | 24
Ca17Cl40Cu20K3O40 | 24
As2000Ba737Fe2000K263 | 24
Ba200Cu270Ni30O697Sm100 | 24
Ce60Cu500La500O1967Pr440 | 24
Ce70Co25Cu275O843Sr200Y130 | 24
Ba750Cu1500La400O3453Pr100Sr250 | 24
C60CsK2 | 24
As198Ca81Fe100Nd19Sb2 | 24
Bi50Cu25La6O150Sr44 | 24
Ba500Ca500Cu1300La500Ni200O3427 | 24
Ca100Cl109Cu50O100 | 24
Al5Ca3Cu10Ho2O35Sr10 | 24
Ca17Cl20Cu10K3O20 | 24
B17C3Mg20 | 24
As4CaEuFe4 | 24
As20Cs3Fe20La2Rb5 | 24
Ba200Cu295O656Y100Zn5 | 24
Al29B200Mg71 | 24
As10CoFe9Mg5O30Sr20Ti5 | 24
Ca3Cl8Cu4KO8 | 24
Ca9Cl10Cu5KO10 | 24
Cu5La4O20Sm5Sr | 24
Ba10CaCu15O30Y4 | 24
Bi15Cu100La75O297Pb10Sr50 | 24
Ba20Cu10O60Tl17 | 24
Cu198La363O800Sr37Zn2 | 24
Bi5Cu5LaO30Pb5Sr6 | 24
Bi100Ce18Cu100Ho82O511Sr100 | 24
Ca3Cu25La47O100 | 24
Ba1000Cu1459O3400Y500Zn40 | 24
Fe32Rb15S5Se35 | 24
As1000Ba500Co61Fe939 | 24
Bi975Cu500La200O3173Sr825 | 24
Ba27Ca33Cu500La925O2000Sr15 | 24
Ca3Cu20Fe5Hg5O67Sr20Y7 | 24
Cu99La180NiO400Sr20 | 23.95
As20F3Fe4La20O17Zn16 | 23.9
As5Fe5H2La5O3 | 23.9
As500F55Fe496La400Mn4O445Y100 | 23.85
CaCu8La15O32 | 23.85
As50Ba17Fe50Na8 | 23.8
As800F88Fe800La800O712 | 23.8
As20Ba10Fe19Pt | 23.73333
As450Ca229Fe250Pt75Tb21 | 23.7
Ba38Ca37Cu500La900Nd25O2005 | 23.7
Cu399La760O1600Sr40Zn | 23.655
As100F11Fe90La100O89Ru10 | 23.65
As18FFe20La20O19P2 | 23.6
As100F11Fe85La100O89Ru15 | 23.6
Ba123Cu1000La1877O4000 | 23.6
CeCu25O100Pr49 | 23.6
BrCl3Hf4Li4N4 | 23.6
Cu898La1636O3636Sr182Zn11 | 23.6
As20FFe20La20O19 | 23.54909
As40Ba20Co3Fe37 | 23.525
Ba199Cu1000La1801O4000 | 23.5
As10Eu5Fe8P2 | 23.5
Ba100Cu150O317Y50 | 23.5
As20Fe20Mg9O60Sr40Ti11 | 23.5
Ba20Cu30O70Y7Zn3 | 23.5
Ba30Ca37Cu500La925O2000Sr8 | 23.5
Fe155Nb70S99Se101 | 23.5
Cu200Gd91Nd9O800Ru100Sr200 | 23.5
Ba40Cu60O136Pr9Y11 | 23.5
As20Ce20CoF2Fe19O18 | 23.5
Br10Ca17Cl10Cu10Na3O20 | 23.5
Ba600Bi979K400O3000Pr21 | 23.5
As1000Ba500Co63Fe937 | 23.45
As40Ba20Fe37Pt3 | 23.4
As6FFe10O9P4Pr10 | 23.4
Ba40Cu60O135Pr4Sm16 | 23.4
Ce3Cu20La6Nd31O80 | 23.35
As20F4Fe19O16Sm20Zn | 23.3
As180Ca89Fe100La11Pt30 | 23.3
As250Ba125Fe233Rh17 | 23.3
As20Ba9Fe20Rb | 23.3
As200Ba100Co11Fe189 | 23.25
Cu989La1850O4000Sr150Zn11 | 23.2
As25Ca25Co3Fe22H25 | 23.2
Bi50Cu25La10O158Sr40 | 23.2
C600Rb27Tl22 | 23.2
B30C3Pd50Y10 | 23.10667
Ba271Bi500K229O1500 | 23.1
Bi50Cu25Nd10O158Sr40 | 23.1
Ba9Cu50La91O200 | 23.1
Co4Cu496La925O2000Sr75 | 23.1
As5FFe5La4NaO4 | 23.02
Ba22Ca53Cu500La781Nd144O2000 | 23
Ca115Cu200La185O599 | 23
Cu20Er10O78Ru9Sr20 | 23
Ca11Cu100La189O400 | 23
Ba75Cu300O692Pr60Sr125Y40 | 23
C5Cu5K2O25Sr8 | 23
BaBiKO4 | 23
Ba400Cu700O1421Pr200 | 23
Cu675O1788Sr500Ti75Y250 | 23
Br40Ca73Cl40Cu40Na7O80 | 23
Cu5F2Nd10O20 | 23
Ce3Cu20La12Nd25O80 | 23
Bi800Cu500La200O3041Pb200Sr800 | 23
Ca3Cu20La17Nd20O80 | 23
CuO30Ru4Sr10Y5 | 23
Ce2Cu4Eu3Mo2O20Sr4 | 23
Bi195Cu100La40O636Sr165 | 23
Bi17Cu10La3O10Pb3Sr17Y10 | 23
Ca23Cu200La377O800 | 23
Ca25Cu50O163Sr50Tl25 | 23
Cu1000La1788O4000Sr213 | 23
Ba20Cu40O80Pr7Y3 | 23
Ba22Ca53Cu500La781Nd144O1990 | 23
Ba5Cu15O35Pr3Sr5Y2 | 23
CuLaO4 | 23
Ba20Cu27O70Y10Zn3 | 23
As50Ba25Fe42Ru8 | 23
As100Ce100Co7Fe93H100 | 23
As100Ce100Co9Fe91H100 | 23
As100Eu25Fe97K25Ni3 | 23
As20Eu5Fe19NiRb5 | 23
As25Ce25Co3Fe22H25 | 23
As27Fe50P23Sr25 | 23
Ba200Cu270Er100Fe18O695Zn12 | 23
Ba100Cu147O335Y50Zn3 | 23
Ba200Cu285Ga15Nd100O662 | 23
Ba200Cu290O693Y100Zn10 | 23
Ba200Cu291O675Y100Zn9 | 23
As100Ca100Co7Fe93H100 | 23
Ba200Cu295O652Y100Zn5 | 23
Ba200Cu294Ni6O647Y100 | 23
As17Eu10Fe20P3 | 23
B7C93Cu100O500Sr200 | 23
As500Ba250Co29Fe471 | 22.93333
As10Ca10CoF10Fe9 | 22.93333
CoCu79La148O320Sr12 | 22.9
Ce7Cu50Nd93O200 | 22.9
Cl25Hf25N25Na7 | 22.9
Ba85Cu150Gd50O353Pr15 | 22.9
Ba82Bi53K18Pb47 | 22.8
Cu199La360O800Sr40Zn | 22.8
As323F35Fe322La323O287 | 22.8
As10Fe10O9Tb10 | 22.8
As50Ba25Co4Fe46 | 22.72
Br19Cl21Hf40Li40N40 | 22.7
As100Ba43Fe100La7 | 22.7
Ce7Cu50O200Sm93 | 22.7
Bi17Cu330La650O1364Zn3 | 22.7
As100Ca100Co9Fe91H100 | 22.7
As500Ba250Co37Fe463 | 22.7
As200Ba84Fe200Rb10Sn9 | 22.6
Cl10Hf7Li10N10Zr3 | 22.6
As4FFe10Nd10O9P6 | 22.6
B2CPd2Y | 22.6
Ba33Cu500La967O2000 | 22.6
Bi1000Cu500La350O3211Sr650 | 22.6
As900Ca463Ce37Fe500Pt150 | 22.6
Cu496Fe4La925O2000Sr75 | 22.565
Ce153Cu1000Nd1847O4000 | 22.5
As16Ba8Fe9Ru7 | 22.5
Cu491La925Ni9O2000Sr75 | 22.5
As90Ca50Fe47Pt23 | 22.5
Ba100Cu147O334Y50Zn3 | 22.5
Cu20Nd37O80Th3 | 22.5
Al5As4Ca10Fe5O15P | 22.5
Ba20Cu37O80Y10Zn3 | 22.5
Cu399La754O1600Sr46Zn | 22.46
Cu98La183Ni2O400Sr17 | 22.45
Ce15Cu96O398Pr185V4 | 22.4
C60K2Rb | 22.4
As50Ba22Fe50La3 | 22.4
Fe17Se20Tl10 | 22.4
As32Ba25Fe50P18 | 22.4
As15FFe20La20O19P5 | 22.38
Ce143Cu1000O4000Sm1857 | 22.3
Ce15Cu98O398Pr185V2 | 22.3
Cu79La148O320Sr12Zn | 22.3
As100Ba50Co7Fe93 | 22.3
As20Ba5CuFe19K5 | 22.29
Cu500La957O2000Sr43 | 22.25
As1800Ca907Fe1000La93Pt300 | 22.2
Fe40Rb16Se35Te5 | 22.2
Ce75Cu500Nd875O1986Sm50 | 22.2
As25Ca25F25Fe23Rh2 | 22.2
As250Ba125Fe231Rh19 | 22.2
Ba255Bi500K245O1487 | 22.2
As180Ca91Fe100La9Pt30 | 22.2
HfILiN | 22.2
Ce4Cu25Nd46O100 | 22.175
Ce30Cu199MnNd370O800 | 22.1
Ce3Cu20Nd37O79 | 22.1
Cu99La179O400RuSr21 | 22.1
As100F11Fe80Nd100O89Ru20 | 22.1
As900Ca409Fe500La91Pt150 | 22.1
As20Fe20La3Na7 | 22.1
As200Ba77Fe200K23 | 22.075
As100Fe100La87O100Sr13 | 22.06667
Bi200Ca250Cu200O833Sm50 | 22
As4Fe4O16Sc3Sr8Ti3 | 22
Ba2Cu3O6050Y | 22
Ba200Co21Cu279O700Y100 | 22
CoFe499K200Se500 | 22
Ce15Cu99O398Pr185V | 22
CeCu2Eu3O20Sr4Ti2 | 22
As1000Ba256Co114Fe886K245 | 22
Ba200Co36Cu264O703Y100 | 22
As42Eu25Fe50P8 | 22
Ba200Cu300O700Pr43Y57 | 22
Ba25Ca25Cu69Fe6La25O175 | 22
Ba100Co15Cu135O344Y50 | 22
As200Ca67Fe200Sr33 | 22
Cu200Eu100Fe100O751Sr200 | 22
Cu200La389O800Rb11 | 22
As100F17Fe100Gd100O83 | 22
Cu20Gd10IrO80Ru9Sr20 | 22
Bi39Cu20O80Pr12Sr29 | 22
As16Fe20O20Pr13Sb4Sr7 | 22
Cu20La6Nd31O80Th3 | 22
Ba75Cu150La25O353Y50 | 22
B30C3Pd30Y10 | 22
Fe32Rb15S20Se20 | 22
As8Ba4CoFe7 | 22
CuFNd2O4 | 22
Ba400Cu700O1433Y200 | 22
Ce120Cu1000La1000O3947Pr880 | 22
As9Fe10O10Pr6SbSr4 | 22
CrCu99La180O400Sr20 | 22
Cu1000La1820O3967Sr180 | 22
Ba15Cu25La25O129Sr10Tl25 | 22
Cl50Hf50N50Na9 | 22
Cu100La102O400Pr85Sr13 | 22
BaCu10La18NdO40 | 22
Ba1425Ca150Cu3000La1425O7126 | 22
Ba32Ca5Cu60O120Sr8Yb15 | 22
As50Ca19Ce6Fe25 | 22
Cu9800La185Ni2O400Sr15 | 21.96
Cu494La925O2000Sr75Zn6 | 21.95
Ba200Cu300O629Y100 | 21.9
Ba100Cu150O349Pr25Y25 | 21.9
As90Ca41Fe50La9Pt15 | 21.9
As17Fe20O20Pr13Sb3Sr7 | 21.9
As8Fe7RhSr4 | 21.9
As100Ca39Fe50La11 | 21.9
Ba100Ca40Cu300La100Nd60O719 | 21.9
As18Fe20O20Pr13Sb2Sr7 | 21.87
Ce13Cu100La187O400 | 21.83333
Cu197La368O800Sr32Zn3 | 21.8
Ce75Cu500Nd775O1986Sm150 | 21.8
Ce15Cu100O397Sm185 | 21.8
Bi250Cu125O789Pr50Sr200 | 21.8
Ba29Cu250La471O1000 | 21.8
As17Ce20FFe20O19P3 | 21.75
AsFe2O2PSm2 | 21.7
As200Fe200K33Sr67 | 21.7
As7Ba5Fe10P3 | 21.7
As500Ba250Co39Fe461 | 21.7
As20F3Fe18O17Ru2Sm20 | 21.7
As50Eu25Fe43Ir7 | 21.66667
Ce3Cu20Nd37O80 | 21.61857
As40F3Fe40La40O37 | 21.6
Ce75Cu500Nd825O1985Sm100 | 21.6
Ce75Cu500Nd925O1985 | 21.6
Ba40Cu60Nd17O135Pr3 | 21.6
Ba109Cu500La891O2000 | 21.6
Cu40La71O160Sr9 | 21.5
As10Eu5Fe6P4 | 21.5
Ba40Cu60O132Pr7Y13 | 21.5
Ba6Bi9K4O30Pb | 21.5
As4Eu2Fe3Ru | 21.5
As1000Ca370Co23Fe477La13000 | 21.5
Ce9Cu100O400Pr191 | 21.5
B3CPd3Th | 21.5
Cu98La185Ni2O400Sr15 | 21.475
Fe155K70S99Se101 | 21.4
Ce15Cu100Gd10O397Sm175 | 21.4
Eu1.45Pr0.05Ce0.5Sr2Cu2Nb1O10=z | 21.4
Ba125Ca40Cu300La135O704 | 21.3
Ce7Cu50Nd93O198 | 21.3
As16Ba8Fe7Ru9 | 21.3
As100F11Fe70Nd100O89Ru30 | 21.3
Cu99La178NiO400Sr22 | 21.25
As10FFe20La20O19P10 | 21.2
Ba57Bi100K43O300 | 21.2
Ce3Cu20La4Nd33O80 | 21.2
Ce27Cu200La373O800 | 21.2
Ce15Cu97O398Pr185V3 | 21.2
Ba7Cu100La193O400 | 21.2
As1000Ca500Co39Fe961 | 21.2
Cu100La177O400Sr23 | 21.15
As4FFe10La10O9P6 | 21.13333
As100Co3Fe97Na100 | 21.13333
Ba24Bi50K26O145 | 21.1
As20F7Fe50La50O43P30 | 21.1
Bi9Cu5LaO5PbSr9Y5 | 21.1
Ce15Cu98Mn2Nd185O400 | 21.1
AlB10LiMg3 | 21.1
Ce75Cu500Nd925O2013 | 21.1
Ce75Cu500Nd925O2014 | 21.1
As8Ba4Fe7Pt | 21.1
Ce3Cu20O80Pr37 | 21.08333
As250Ba125Co22Fe228 | 21.05
As40CoFe39Na40 | 21.05
Cu397La748O1600Sr52Zn3 | 21.02
Ba200Cu295O662Y100Zn5 | 21
As8Ba4Fe5Ru3 | 21
Ca25Cu50O169Sr50Tl25 | 21
B3C47Cu50O250Sr100 | 21
Cl2HfLi2N2Zr | 21
As100Co11Eu50Fe89 | 21
Cu100Gd41Nd9O400Ru50Sr100 | 21
Ce15Cu100O394Pr179Sr6 | 21
Bi100Cu50La25O319Sr75 | 21
Cu46La89Ni4O200Sr11 | 21
Ce100Cu400Eu300Nb200O1991Sr400 | 21
Ce15Cu100Gd20O397Sm165 | 21
B48F2Mg25 | 21
C5Cu5K3O25Sr7 | 21
Al16Ge5Nb79 | 21
As99Ca42Ce8Fe50Sb | 21
Cu20Nd37O80Y3 | 21
Cu19La36NiO80Sr4 | 21
Cu2MoO8Sr2Y | 21
Ba200Cu264Er100Fe18O695Zn18 | 21
Ce3Cu20Nd35O80Y2 | 21
Ba200Cu264Fe36Gd100O699 | 21
Cu200La348Nd25O800Sr27 | 21
Cu25K2La48O100 | 21
Ce70Cu275O871Sr200Ti25Y130 | 21
Cu53O136Sr40Ti7Y20 | 21
Ba10Cu19NiO40Y5 | 21
Ba40Cu70O143Pr20 | 21
As25Fe25H11La25O14 | 21
Cu19La36O80Sr4Ti | 21
Ce15Cu96Mn4Nd185O400 | 21
Ba100Ca5Cu135Dy45O336Zn15 | 21
Ca1737Cl1868Cu868Na132O2263 | 21
Cu53Ga7O134Sr40Y20 | 21
As400Co57Eu200Fe343 | 21
Cu199La355NiO800Sr45 | 21
As40Ca17Fe20Pr3 | 21
Ba40Cu60O133Pr4Sm16 | 21
B5CPd20Y5 | 21
As10Ca3Fe10Na2 | 21
As100Eu50Fe89Ir11 | 21
Cu107O264Sr80Ti13Y40 | 21
As2000Ba1000Co102Cu9Fe1889 | 20.95
Ba10Cu15Gd3O35Pr2 | 20.9
B8Be2Mg5 | 20.9
As360Ca187Dy13Fe200Pt60 | 20.9
As53Ba50Fe100P47 | 20.8
As20Ca20Co3F20Fe17 | 20.8
Ba100Cu175O361Pr50 | 20.75
Al77Ge23Nb300 | 20.75
Al164Ga57Nb790 | 20.7
Al250Ge83Nb | 20.7
Al71Ge29Nb300 | 20.7
As100Ba50Co9Fe91 | 20.7
Ba52Bi100K48O293 | 20.6
Bi148Cu2670Mo181O7210Sr2000Y1000 | 20.6
Ba100Cu175O359Pr50 | 20.6
Ba43Ca32Cu500La875Nd50O2015 | 20.6
As16Ce20FFe20O19P4 | 20.6
As4Ba2Fe2OTi2 | 20.5875
As360Ca137Fe200Pr63Pt60 | 20.5
As500Ba250Co27Fe473 | 20.5
Ba200Cu290Ni10O661Y100 | 20.5
Cu99La185O400RuSr15 | 20.5
As400Ba153Fe400K47 | 20.5
Ba100Cu145Fe5O332Y50 | 20.5
As10Fe10La2Sr3 | 20.5
Ba59Bi100K41O296 | 20.4
As500Ca125Fe484K125Ni16 | 20.4
As50Ca25Co2Fe48 | 20.4
Al33Ge17Nb150 | 20.4
Ce9Cu100La191O400 | 20.35
Al15Ge5Nb76 | 20.34
Al19Ge6Nb75 | 20.325
Cu500La960O1997Sr40 | 20.3
Ga2Nb3 | 20.3
Ba20Cu60O138Pr13Sr20Y7 | 20.3
As50Fe50H21La50O29 | 20.3
Cl100Hf100N100Sr33 | 20.3
Al33Ge11Nb156 | 20.29
Al33Ge11Nb155 | 20.29
As10Ba5CoFe9 | 20.26667
Al37Ge13Nb150 | 20.26
Bi850Cu500La200O3070Pb150Sr800 | 20.2
Ga49Nb151 | 20.2
Cu57O136Pr12Re3Sr40Y8 | 20.2
Ba33Cl100Hf100N100 | 20.2
Bi18Cu10LaO10Pb2Sr19Y10 | 20.2
Ce3Cu20La18Nd19O80 | 20.2
Ce15Cu100Gd30O397Sm155 | 20.2
Cu909La1636O3694Pr182 | 20.2
Ga8Nb17 | 20.2
As200F22Fe197La160Mn3O178Y40 | 20.2
Cu197La370O800Sr30Zn3 | 20.175
Al89Ge36Nb375 | 20.1
Ca112Cu1000La1887O4000 | 20.1
As250Co7Fe243Na250 | 20.1
As250Ba125Fe238Ni12 | 20.05
As50Ba25Fe37Ru13 | 20.05
CaCu10La19O40 | 20
Ba3Cu5La5O25Sr2Tl5 | 20
As2Fe2O5Sr4V2 | 20
Bi40Cu20La8O127Sr32 | 20
C2Cu2KO10Sr3 | 20
Ca9Cu100La191O400 | 20
Al20Ba130Cu280O711Sr70Y100 | 20
CaCu25Fe5O69Sr20Y9 | 20
C10Cu10K7O50Sr13 | 20
Ca1867Cl2000Cu1000Na133O2000 | 20
Ce27Cu100Nd132O100Sr41Y100 | 20
Al19GeNb60 | 20
As20Ca9Fe10Pr | 20
Ce15Cu100Nd185O397 | 20
As20Ba9Fe20Yb | 20
Ce15Cu100O397Pr185 | 20
As18Ca9Fe13O2Pr | 20
Ce3Cu20La2Nd35O80 | 20
As200Ba100Co11Fe187Zn2 | 20
Al93Ge7Nb300 | 20
As9Fe10H3La10O3P | 20
CrFe499K200Se500 | 20
Al9Ba100Cu141O350Y50 | 20
As10Fe10Li11 | 20
Ba85Cu150Lu25O346Pr25Sr15 | 20
Ca15Cl16Cu8NaO16 | 20
Ba80Cu40Hg40O161 | 20
Bi100Ce18Cu100O511Sr100Y82 | 20
Cu1000La1850O3993Sr150 | 20
Cl100Hf100Li37N100 | 20
Fe76K25Na12Se100 | 20
Ca100Cu1000La1900O3967 | 20
Ba667Cu973O2250Y333Zn27 | 20
Ce3Cu20O80Pr3700 | 20
Cu10Eu2La18O35 | 20
Al4Ba20Cu56O143Sr20Y20 | 20
Al47Ge3Nb150 | 20
As4Fe4O11Sr8V4 | 20
Al3GeNb12 | 20
Cu198La361O800Sr39Zn2 | 20
Cu199La358O800Sr42Zn | 20
Ce75Cu500Nd916O2000Y9 | 20
As93Ca50Fe100P7 | 20
Cu200K13La387O800 | 20
As200Ba100Co13Fe183Zn4 | 20
Bi39Cu20LaO20Sr20Y20 | 20
Cu20La15O79Sm20Sr5 | 20
Cu19La38LiO80Sr2 | 20
Bi100Cu50La33O300Sr67 | 20
Ba100Cu150Er50O317 | 20
Ba1000Cu1466O3300Y500Zn35 | 20
Ba100Cu147Ho50O324 | 20
Ba15Ca2Cu30La13O67 | 20
Ba27Bi50K23O150 | 20
Ba25Cu50Nd25O119 | 20
Cu99La179O400Sr21Zn | 20
Ba200Cu291O670Y100Zn9 | 20
Ba200Cu279O695Y100Zn21 | 20
Ba100Ca100Cu291La100O700Zn9 | 20
Ba34Ca41Cu500La925O2000 | 20
Cu39La74NiO160Sr6 | 19.98
As20Ba5Co2Fe18K5 | 19.95
As100Eu50Fe91Ir9 | 19.95
Ce15Cu100Nd185O398 | 19.9
As20Ba10Fe19Ni | 19.9
Ga251Nb749 | 19.9
As20F2Fe17La20O18Zn3 | 19.9
Ce50Cu500La500Nd450O1987 | 19.9
As10FFe9La10O9Zn | 19.9
Al18Ge7Nb75 | 19.85
Cu991Fe9La1850O4000Sr150 | 19.85
Al21Ge4Nb75 | 19.85
Al9BNb30 | 19.8
Al2Ge5Nb75 | 19.8
Al17Ge8Nb75 | 19.8
Al474Ge201Nb1850 | 19.8
Ce17Cu100La100O400Pr83 | 19.8
Ba200Ca10Cu300O603Y90 | 19.8
Cu290La110O619Pb200 | 19.8
Al9BeNb30 | 19.8
Al91Ge9Nb300 | 19.8
Ba9Cu50La86Nd5O200 | 19.8
Cu500La887O2000Sr113 | 19.8
Bi200Cu200La80O1213Pb200Sr320 | 19.8
Al24GeNb75 | 19.8
Ce55Cu500La500Nd445O1989 | 19.8
As200F22Fe199La190MnO178Y10 | 19.8
Cu983La1800O4000Sr200Zn17 | 19.8
As10Fe7Ru3Sr5 | 19.8
As4CaFe4Na | 19.72
Al19BeNb60 | 19.7
Al174Ge69Nb758 | 19.7
As20Ba10Fe13Ru7 | 19.7
As20Ba3Fe20K7 | 19.7
Ca46Cl50Cu25Na4O50 | 19.7
Al16Ge9Nb75 | 19.7
Al3Ge2Nb15 | 19.7
Ce15Cu100O398Sm185 | 19.7
As100F11Fe80La100O89Ru20 | 19.7
As360Ca187Fe200La13Pt60 | 19.7
BaBi2KO6 | 19.66429
Cu199La380O800Sr20Zn | 19.645
Al97Ge3Nb300 | 19.6
Cu1000La1750O3921Sr250 | 19.6
As200Ba100Co17Fe183 | 19.6
As500F140Fe491La500O340Zn9 | 19.6
Al83Ge17Nb300 | 19.6
Cu40La32O157Sm40Sr8 | 19.6
Al23Ge2Nb75 | 19.55
As40Ca17Fe20Gd3 | 19.5
As100Ce100Co17Fe83H100 | 19.5
Ba165Ca10Cu300La125O701 | 19.5
Ca200Cu1000La1800O3917 | 19.5
As100Fe100H41La100O59 | 19.5
Cu500La881O2000Sr119 | 19.5
As450Ca242Fe250Ho8Pt75 | 19.5
As20Ba10CoFe19 | 19.5
Ce75Cu499FeNd925O2000 | 19.5
As1800Ca939Fe1000Pr61Pt300 | 19.5
AlGeNb3 | 19.5
Al16Ga9Nb75 | 19.45
B7C3Mg5 | 19.45
As1000Co21Fe979Na1000 | 19.4
Cu61La116O250Sr9Zn | 19.4
Cu97La179O400Ru3Sr21 | 19.4
As10Fe20O17P10Sm20 | 19.35
Ce7Cu50O200Pr93 | 19.35
As500Ca125Fe483K125Ni17 | 19.3
As18Ce20FFe20O19P2 | 19.3
Ce15Cu100Nd185O403 | 19.3
As1000Ca453Fe1000Nd47 | 19.3
As500Co10Fe491Na500 | 19.3
Al49GeNb150 | 19.3
Cu399La712O1600Sr88Zn | 19.25
Al18AsGaNb60 | 19.2
Cu52La105O216Zn | 19.2
Al19GaNb60 | 19.2
Ce15Cu100Gd40O397Sm145 | 19.2
Al22Nb75Si30 | 19.2
Al927Ga73Nb3000 | 19.2
Cu20La31Nd6O80Sr3 | 19.2
As1000Ca500Co51Fe949 | 19.2
Ce15Cu100O398Pr185 | 19.15
Al19BNb60 | 19.1
Ce3Cu20La10Nd27O80 | 19.1
Ce3Cu20GdO80Sm36 | 19.1
Al907Ga93Nb3000 | 19.1
As200Ba100CrFe99O50Ti100 | 19.1
Al5Ga2Nb20 | 19.1
Cu49La90O200Sr10Zn | 19.06667
As12FFe20La20O19P8 | 19.04
As100Ca100Co17Fe83H100 | 19
As100Ba33Co10Fe90K17 | 19
Cu99La181O400Sr19Zn | 19
Cu40Gd20O160Rh3Ru17Sr40 | 19
Ce3Cu20La14Nd23O80 | 19
Ce3Cu20La20O79Pr17 | 19
Al495Ge4Nb1500 | 19
Ca4Cd5Cu20O70Pb5Sr20Tb6 | 19
Br5Ca9Cl5Cu5NaO10 | 19
Ca75Cu500La925O1971 | 19
As200Ba100Co13Fe181Zn6 | 19
Bi39Cu20La16O80Sr25 | 19
As200Ba100Co13Fe179Zn8 | 19
Cu19Gd10LiO80Ru10Sr20 | 19
Ba40Cu60Dy10O137Pr10 | 19
As55Fe100H8O92P45Sm100 | 19
Ce75Cu500Nd897O2000Y28 | 19
Cl5Hf5N5Na4 | 19
Cl100Hf100N100Na29 | 19
Ba200Cu300O641Tm100 | 19
Ca12Cu250Fe50O689Sr200Y88 | 19
As500Ba197Fe500K53 | 19
Al483Ga16Nb1500 | 19
Ce30Cu200Gd37Nd333O800 | 19
As200F22Fe199La194MnO178Y6 | 19
Ba79Cu495La921Ni5O2000 | 19
Ba16Cu24O51Y8 | 19
Br20Ca37Cl20Cu20Na3O40 | 19
Ba160Ca15Cu300O636Sr40Yb85 | 19
Br20Hf9Li20N20Zr11 | 19
Cu10F3Nd20O40 | 19
CaCdCu4O14PbSr4Tb | 19
Cu492La925O2000Sr75Zn8 | 19
Br4Ca7Cl4Cu4NaO8 | 19
Ba45Bi100K55O283 | 18.95
As360Ca153Fe200Nd47Pt60 | 18.9
As10BaFe10Na4 | 18.9
Al7Ge3Nb30 | 18.9
Ce30Cu199O813Pr370Zn | 18.9
As25Fe25La23O25Sr2 | 18.9
As1000Ba500Fe957Pd43 | 18.9
Ba43Cu100La7O200Y25 | 18.9
As450Ca179Ce71Fe250Pt75 | 18.9
Ba200Cu294O665Y100Zn6 | 18.9
Al9GeNb30 | 18.88
Ce30Cu200O832Pr370 | 18.85
Cu99La187O400Sr13Zn | 18.83
Al246Ga4Nb750 | 18.8
As50CoFe49Na50 | 18.8
Ce15Cu100Gd50O397Sm135 | 18.8
As50F6Fe47Ni3O44Sm50 | 18.8
As50Ba25Fe47Ni3 | 18.8
Al4GeNb15 | 18.76111
Ba200Cu294O659Y100Zn6 | 18.75
Al7Ga3Nb30 | 18.7
Ba13Bi25K12O75 | 18.7
Al51Nb146Si3 | 18.7
Ba65Bi100K35O299 | 18.7
Ba40Cu60O133Pr10Y10 | 18.7
AlGaNb6 | 18.7
Al67Ga33Nb300 | 18.7
As10CoFe9Sr5 | 18.64333
Al197Nb600Si3 | 18.6
GaSi3V12 | 18.6
As1000Ba500Co51Fe949 | 18.6
As500Ba250Fe477Ni23 | 18.6
Ba200Cu300O633Y100 | 18.6
Cu49La92O200Sr8Zn | 18.6
GaSiV3 | 18.6
Co6Cu494La925O2000Sr75 | 18.6
As900Ca479Fe500Pt150Y21 | 18.6
As200Fe200Na200Ni3 | 18.6
Al2Ga3Nb15 | 18.55
Cu5F2Nd10O18 | 18.5
Ce15Cu100Gd2O400Pr183 | 18.5
Al39Nb120Si | 18.5
As100Fe100La81O100Sm6Sr13 | 18.5
Al239Nb750Si11 | 18.5
As1000Ba500Fe954Ni41 | 18.5
Ce3Cu20Gd4Nd33O80 | 18.5
As200Ba100Co11Fe185Zn4 | 18.5
Al9GaNb30 | 18.43333
Ce30Cu198O813Pr370Zn2 | 18.41
Ba300Bi485K200O1500Pr16 | 18.4
AlNb | 18.4
As20BaFe20Na9 | 18.4
Fe60H50Li40O50S33Se17 | 18.4
Al241Nb750Si9 | 18.4
As20Ca20F20Fe17Rh3 | 18.4
Al189Nb600Si11 | 18.4
Al49Nb150Se | 18.4
Al187Nb600Si13 | 18.4
Al49Nb145 | 18.4
Al4GaNb15 | 18.395
As200Ba100Fe191Ni9 | 18.34333
Ce75Cu499Nd925O2000 | 18.33333
Nb57Sn20Ta3 | 18.3
GaNb60Sn19 | 18.3
Nb71Sn29 | 18.3
Al9InNb30 | 18.3
Ga9Nb300Sn91 | 18.3
Al77Nb250Zr4 | 18.3
As100Fe89Ir11O100Sm100 | 18.3
Ba200Cu300O692Pr55Yb45 | 18.3
Ce30Cu197O813Pr370Zn3 | 18.28
In3Nb60Sn17 | 18.28
Cu40La77O160Sr3 | 18.26667
Bi3Nb60Sn17 | 18.255
Nb30Sn9Tl | 18.25
Cu25La44O100Sr6 | 18.21429
GaNb30Sn9 | 18.2
As10F2Fe9O8Sm10Zn | 18.2
As90Ca47Fe50La3Pt15 | 18.2
Nb18Sn7 | 18.2
Nb60Pb3Sn17 | 18.2
Nb60Sn17Tl3 | 18.2
Cl5HfLi5N5Zr4 | 18.2
Ba89Cu495La911Ni5O2000 | 18.2
AsNb60Sn19 | 18.19
As14Ce20FFe20O19P6 | 18.15
Ga3Nb60Sn14Tl3 | 18.14
Bi3Nb60Sn14Tl3 | 18.12
Ga3Nb60Pb3Sn14 | 18.11
Al4InNb15 | 18.1
Nb38Sn37 | 18.1
Al9Nb30Zn | 18.1
Al483Nb1500Se16 | 18.1
Al33Ga67Nb300 | 18.1
Al7Ga13Nb60 | 18.1
Cu145La55O371Pb100 | 18.1
Nb57Sn20Zr3 | 18.1
Cu250La271O1000Sm179Sr50 | 18.1
Cu98La183Mn2O400Sr17 | 18.1
Bi750Cu500La250O3037Pb250Sr750 | 18.1
GeNb60Sn19 | 18.1
AlNb30Sn9 | 18.1
AlNb60Sn19 | 18.1
Ce75Cu500Nd925O2017 | 18.1
Ce75Cu498Nd925O2000Zn2 | 18.1
InNb30Sn9 | 18.1
Nb27Sn10Zr3 | 18.1
As100Eu25Fe94Ni6Rb25 | 18.1
As3Bi3Nb60Sn14 | 18.07
BiGaNb15Sn3 | 18.06
Al9Nb30Sb | 18.06
As3Nb60Pb3Sn14 | 18.05
Bi3Ga3Nb60Sn14 | 18.04
Ce30Cu196O813Pr370Zn4 | 18.01
Bi3In3Nb60Sn14 | 18.01
As3Ga3Nb60Sn14 | 18.01
Cu14GeO5Sr10Y5 | 18
Br40Ca33Cu20Na7O40 | 18
Ba40Ca4Cu84Er2La38O197 | 18
As20Eu5Fe19K5Ni | 18
Ca19Cl20Cu10KO20 | 18
Ce15Cu100O396Pr174Sr11 | 18
As1000Ba347Co87Fe913K153 | 18
Cu20La12Nd25O80Th3 | 18
Al239Nb747Si14 | 18
Cu100La103O400Pr85Sr12 | 18
Cu100La159Na41O400 | 18
As2000Ba1000Co130Fe1857Mn13 | 18
As1000Ba349Fe1000Na151 | 18
Ba200Cu295O647Y100Zn5 | 18
Br8Ca7Cu4NaO8 | 18
Al3Nb150Sn47 | 18
Al119Nb375Se6 | 18
Cu100Nd19O200Sr81 | 18
Ba43Ca32Cu500La875Nd50O2000 | 18
Cu497La890O2000Sr110Zn4 | 18
Al100Nb297W3 | 18
As100Co11Eu10Fe89Sr40 | 18
Nb27Sn10Ta3 | 18
Ba25Cu75O173Pr15Sr25Y10 | 18
Ba200Ca10Co45Cu255O702Y90 | 18
As200Ba79Fe200K21 | 18
As100Fe100La77O100Sm10Sr13 | 18
Cu199La354O800Sr46Zn | 18
Ce15Cu100Gd37Nd148O400 | 18
B50Ir3Mg22 | 18
Al200Hf3Nb597 | 18
Cu2FNd4O8 | 18
Bi20Cu10La2O63Sr18 | 18
Ce60Cu400Nd703O1600Y37 | 18
Ce2Cu4Mo2O20Sm3Sr4 | 18
Cu99La177NiO400Sr23 | 18
NbSn3 | 18
As50Fe47Ir3O50Sm50 | 18
Fe161Nb76S104Se96 | 18
Bi39Cu20Nd12O80Sr29 | 18
Ce30Cu199Nd370O800Zn | 18
As50F3Fe50La50O47 | 18
Bi100Ca25Cu100O418Sr100Y25 | 18
Al20Ca10Cu40Ho10O141Sr40 | 18
AlNb75Sn24 | 18
As3In3Nb60Sn14 | 17.99
GeNb30Sn9 | 17.985
As3Nb60Sn14Tl3 | 17.98
As3Nb60Sn17 | 17.98
Al43Nb157 | 17.97
C20K | 17.93171
Ce3Cu20O80Sm37 | 17.925
CNNb2 | 17.9
Al285Ge76Nb1220 | 17.9
C14N39Nb50 | 17.9
Nb51Sn20Zr9 | 17.9
Nb57Sn20Ti3 | 17.9
AlNb150Sn49 | 17.9
Al2Nb75Sn23 | 17.9
Al6Cu494La925O2000Sr75 | 17.9
Ce15Cu91Mn9Nd185O400 | 17.9
Cu49La91O200Sr9Zn | 17.9
Al9Ge3Nb38 | 17.88
GeNb15PbSn3 | 17.84
Ge3Nb60Pb3Sn14 | 17.82
Al19Nb60Sb10 | 17.81
Al47Nb150Se3 | 17.8
As100Fe100Na100Ni | 17.8
InNb15Sn4 | 17.8
As100Fe100H21La100O79 | 17.8
Nb69Sn25Ta6 | 17.8
C7N13Nb20 | 17.8
As250Ba125Fe226Rh24 | 17.8
C5N15Nb17Ti3 | 17.8
Ba190Cu393La10O800Y100Zn7 | 17.8
Nb150Si3Sn47 | 17.8
Ce15Cu100Gd11O400Sm174 | 17.8
Al4BNb15 | 17.8
Ba40Cu59FeO131Y20 | 17.8
C15N32Nb50 | 17.8
Nb11Sn4Ta | 17.8
Al9Nb300Sn91 | 17.8
As85F12Fe100O88P15Sm100 | 17.8
As200Ba31Fe200K69 | 17.8
GeNb15Sn4 | 17.78333
Cu5La7Nd2O20Sr | 17.76667
As100F11Fe70La100O89Ru30 | 17.75
C3N7Nb10 | 17.75
As250Ca125Co14Fe236 | 17.75
Bi3Ge3Nb60Sn14 | 17.75
NbSn | 17.705
Nb21Sn10Zr9 | 17.7
Nb1467Sn500V33 | 17.7
As250Fe250Na250Ni3 | 17.7
N49Nb50O | 17.7
As20Ca10CoFe19 | 17.7
Al4Nb15Zn | 17.7
As20F3Fe16O17Ru4Sm20 | 17.7
Al50Nb147Ta3 | 17.7
Nb117Sn50Zr33 | 17.7
Al125Nb372Ti3 | 17.7
CoGa5Pu | 17.675
Nb3Sn | 17.6684
Cu199La377O800Sr23Zn | 17.64
N85Nb66Ti34 | 17.61
B217C33Mg125 | 17.6
As40Ca17Fe20Sm3 | 17.6
As72Ca39ErFe40Pt12 | 17.6
Al9Nb30Se | 17.6
Al231Nb750Se19 | 17.6
Al400Nb1197Zr3 | 17.6
Nb5Sn2Ta | 17.6
Al81Ge19Nb300 | 17.6
CN4Nb5 | 17.6
Cu2O150Ru23Sr50Y25 | 17.6
As5Fe4Gd5IrO5 | 17.6
As5Fe5Li4 | 17.6
As100F11Fe75La100O89Ru25 | 17.6
Cu49La89NiO200Sr11 | 17.55
Cu8La14NdO32Sr | 17.5
Ce70Cu275Ge25O859Sr200Y130 | 17.5
Cu2FNd4O7 | 17.5
As400Ba200Fe383Ni17 | 17.5
C10N37Nb50 | 17.5
Cu200La349Nd28O800Sr23 | 17.5
Ce3Cu20Eu19La18O80 | 17.5
As1000Ba500Co47Fe953 | 17.46429
AlNbSn | 17.45
C50N47Nb100 | 17.4
Al73Ge43Nb384 | 17.4
Al100Nb297Zr3 | 17.4
As4FFe10O9P6Pr10 | 17.4
As200Ca100Co7Fe193 | 17.4
As125Fe125Na125Ni | 17.4
Al202Ge96Nb1059 | 17.4
Ce15Cu100Gd7O400Pr178 | 17.4
GaNb15Sn4 | 17.4
As9Ca5Fe5Ir2 | 17.35
CNb2Ni | 17.3
Fe3Ga1970Nb8000 | 17.3
N499Nb500O | 17.3
As25Fe21Ir4O25Sm25 | 17.3
Bi600Cu500La200O3007Pb400Sr800 | 17.3
Ce3Cu20Nd33O80Y4 | 17.3
Al67Nb300Zn33 | 17.3
C15N31Nb50 | 17.3
Al11N85Nb89O17 | 17.3
Nb12Sn5Ta3 | 17.3
Ce75Cu499Nd925NiO2000 | 17.3
As19Ce20FFe20O19P | 17.2
Al31Ge19Nb150 | 17.2
N87Nb100O13 | 17.2
As200Ca100Co13Fe187 | 17.2
Al3Ga2Nb15 | 17.2
Cu50La71Nd20O200Sr9 | 17.2
Al1000Nb2859V141 | 17.2
As10Fe6Ru4Sr5 | 17.2
C2N7Nb10 | 17.2
Br100K21N100Ti100 | 17.2
C13N487Nb500 | 17.2
Cu100O398Pr185Th15 | 17.2
As2000Ba807Fe2000K193 | 17.2
Cu500La401O2000Sm500Sr99 | 17.2
Cu100La193O400Sr7 | 17.2
Ba51Bi100K49O300 | 17.2
Al50Nb147W3 | 17.2
As10Ca5CoFe9 | 17.1
Nb57Sn20V3 | 17.1
As100Fe100Gd6La81O100Sr13 | 17.1
Al3Ga17Nb60 | 17.1
As250Ba125Co12Fe238 | 17.1
Nb30SbSn9 | 17.04
As100Ca50Co3Fe147 | 17
Ba2000Cu2919O6700Y1000Zn81 | 17
Al4BeNb15 | 17
As50Ca16Fe50Na9 | 17
Al10Ca20Fe10O29P10 | 17
C3000H111N37Na50Rb100 | 17
La3P60Rh20 | 17
Ba125Cu300O692Pr60Sr75Y40 | 17
Cu16La32O65 | 17
Ca30Cu235O689Pb65Sr200Y70 | 17
C25N21Nb50 | 17
H4Si | 17
As1000Ba399Fe1000K102 | 17
C31Th6Y14 | 17
Al128Ge65Nb785Sn22 | 17
As200Ba100Co11Fe183Zn6 | 17
Cu10La15O40Sm3Sr2 | 17
Cu199Eu40La360NiO700 | 17
Bi39Cu20O80Pr16Sr25 | 17
Cu100La104O400Pr85Sr11 | 17
Cu25La46O100Sr3Y | 17
Hf33Nb67 | 17
Co2Cu98La183O400Sr17 | 17
Bi10Ca4CeCu10O40Sr10 | 17
Ba150Cu300Gd100O663Sr50 | 17
Ce30Cu200Gd111Nd259O800 | 17
As200Ba100Fe193Ni7 | 17
Ba10Cu99La190NiO400 | 17
As55Fe100H26O74P45Sm100 | 17
Cu100La92O400Pr85Sr23 | 17
Bi20Cu10O63Sm4Sr16 | 17
Cu100Nd185O398Th15 | 17
CoFe249K100Se250 | 17
Cu53Ga7O132Sr40Y20 | 17
C9NNb10 | 16.97
Cu49La90NiO200Sr10 | 16.95
Si3V7 | 16.95
GaNb3 | 16.93846
Nb3Sn2 | 16.9
Ba200Co30Cu270O693Y100 | 16.9
Ba8Cu50La87Nd5O200 | 16.9
As1000Ca500Co37Fe963 | 16.9
Ba2Cu25La43Nd5O100 | 16.9
Ga3Nb60Sb3Sn14 | 16.89
AlCa2FeO3P | 16.85
AlNb15Sn4 | 16.83333
C15Th3Y7 | 16.8
N13Nb87O13Si9 | 16.8
Al20Nb57Ta3 | 16.8
Ce15Cu100Gd60O397Sm125 | 16.8
As1000Ca500Co73Fe927 | 16.8
Ba40Cu60Nd18O133Pr2 | 16.8
Ce15Cu100Gd70O397Sm115 | 16.8
C27Th7Y13 | 16.8
As20Fe13Ru7Sr10 | 16.8
Ce26Cu200La200Nd174O795 | 16.8
AlNb3 | 16.7863
SiV3 | 16.768
Cu99La178O400Sr22Zn | 16.76667
Ce30Cu200O813Pr370 | 16.75
AsFeLi | 16.724
As1000Ba500Fe991Mo9 | 16.7
C6ThY3 | 16.7
Al11N84Nb89O16 | 16.7
C27Th6Y14 | 16.7
As50Ba25Fe38Ru12 | 16.675
Nb6SnZr | 16.63333
BeSi99V300 | 16.6
Cu9H14Pd11 | 16.6
PSi4V15 | 16.6
Co9Ga50NiPu10 | 16.6
Al2Ca3Fe2O5P2 | 16.6
Al1000Nb2973Zr27 | 16.6
Mg5N92Nb95O8 | 16.53333
CNNb | 16.51667
Cu200La347Nd30O800Sr23 | 16.5
Nb15SbSn4 | 16.5
Cu1000La1943O4000Sr76 | 16.5
As5Ca5CoF5Fe4 | 16.5
Ga7Nb60Sn13 | 16.5
As100Dy6Fe100La81O100Sr13 | 16.5
N23Nb25 | 16.5
As8Fe7IrO8Sm8 | 16.5
Ce30Cu199FeNd370O800 | 16.5
Al1000Hf81Nb2919 | 16.5
As20Fe20O20Pr13Sr7 | 16.5
Cl2LiN2Ti2 | 16.5
As8CoFe7Sr4 | 16.5
As200Ba100Co23Fe177 | 16.5
Si476V1493 | 16.5
Br20Ca17Cu10Na3O20 | 16.5
La3Si500V1497 | 16.48
GaV | 16.45
As50F7Fe50La50O43 | 16.43333
La99P1200Rh400 | 16.41
GaNb6Sn | 16.4
Nb12SiSn3 | 16.4
Co21Si1000V2979 | 16.4
GaNb6Zn | 16.4
C30N57Nb100 | 16.4
Al9Nb30Si | 16.4
CSi109V30 | 16.4
Fe161K76S104Se96 | 16.4
Ga51Nb300Sn49 | 16.4
BC29Y20 | 16.4
Nb27Sn10Ti3 | 16.4
Al50Ce50Cu250Eu217O902Sr133 | 16.4
Ce39Cu250O1000Sm461 | 16.4
Nb2SnTa | 16.4
As100Ba50Fe97Pd3 | 16.4
C7N19Nb25 | 16.4
N87Nb87O13Si9 | 16.35
As20CoFe19Na20 | 16.3
Ga13Nb60Sn7 | 16.3
C5N16Nb25 | 16.3
Ga13Nb60Zn7 | 16.3
Bi2Cu2LaO12Pb2Sr3 | 16.3
Cl2N2RbTi2 | 16.3
As500Ba250Fe497Mo3 | 16.3
Ga3Nb7 | 16.3
As8Fe7PtSr4 | 16.3
Br50N50Rb11Ti50 | 16.3
Ba40Cu60O137Pr7Y13 | 16.3
C29Th6Y14 | 16.3
C14Th3Y7 | 16.3
Br50K23N50Ti50 | 16.3
Ni2PdY | 16.3
Cl2N2NaTi2 | 16.3
Cu199La356O800Sr44Zn | 16.29333
As4Fe4O4Pr3Sr | 16.25
B2CNi2Sc | 16.25
Ce6Cu40O167Pr74 | 16.25
As200Co3Fe197Na200 | 16.25
Mn3Si100V297 | 16.25
As100Ba50Co11Fe89 | 16.23
Ba180Cu397La20O800Y100Zn3 | 16.2
Fe3Ga970Nb4000 | 16.2
As100Co11Eu23Fe89Sr27 | 16.2
Ga4Nb15Zn | 16.2
Ce9Cu50La50O200Pr41 | 16.2
Si2175V6943 | 16.2
B100C50LaLu49Ni100 | 16.2
InSi4V15 | 16.2
As400Ca148Co13Fe187La5200 | 16.2
Cl2KN2Ti2 | 16.15
AlSi49V150 | 16.12
B2CLuNi2 | 16.11759
Ga9Nb30Sn | 16.1
N64Nb5 | 16.1
Ge7Nb60Sn13 | 16.1
As100Co5F11Fe95La100O89 | 16.1
Al9Nb30Sn | 16.1
Ga9Nb30Zn | 16.1
Cu97La176O400Ru3Sr24 | 16.1
Ce4Cu25Nd46O99 | 16.1
N94Nb75Ti25 | 16.1
Si3V10 | 16.1
In3Nb60Sb3Sn14 | 16.09
AlNb6Sn | 16.06
Nb60Sb3Sn14Tl3 | 16.04
GaNb4 | 16.025
Ba650Ca100Cu1500La750O3501 | 16
As50F6Fe47Mn3O44Sm50 | 16
Mo3Si100V297 | 16
Ce75Cu500O2000Pr916Y9 | 16
Ba1300Ca200Cu3000La1500O6897 | 16
As12Ce20FFe20O19P8 | 16
B46F4Mg25 | 16
CoCu19La36O80Sr4 | 16
AlNb6Zn | 16
Al67In33Nb300 | 16
As130Ba100Fe197Mn3P70 | 16
Ba2Ca3Cu5La5O25Tl5 | 16
Ba7Cu100La183Nd10O400 | 16
As50Fe46Pt4Sr25 | 16
Nb21Sn10Ta9 | 16
Al24Ge3Nb95Sn3 | 16
Ce30Cu200Nd333O800Y37 | 16
InNb15SbSn3 | 16
Bi50Ce9Cu50O256Sm41Sr50 | 16
C10Cu10K3O50Sr17 | 16
Cu100La189Na11O400 | 16
Cu20La18Nd19O80Th3 | 16
Ce70Cu500La500Nd430O1989 | 16
As1000Ba475Co106Fe891K25 | 16
Cu20La20Nd17O80Th3 | 16
As20Co3Fe17Mg10O60Sr40Ti10 | 16
Bi200Cu100O613Sr200 | 16
Cu28O65Sr20V2Y10 | 16
Ce13Cu100O399Pr187 | 16
Ba50Cu25O152Tl50 | 16
Bi19Cu10LaO10PbSr19Y10 | 16
Ga2Nb15Sn3 | 16
Ca35Cu400La765O1600 | 16
Al20Ba80Cu280O719Sr120Y100 | 16
Cu199Eu40La360O700Zn | 16
Al200Nb579W21 | 16
Br50Hf11Li50N50Zr39 | 16
C27Th8Y12 | 16
B10Ba9Cu50O140Sr31Y20 | 16
Cu250La496O1006Sr4 | 16
Al400Nb1167Ti33 | 16
As20Fe17Ir3O20Sm20 | 16
Ba47Ca28Cu500La850Nd75O2000 | 16
As10CoFe9O10Sm10 | 15.96667
Si2327V7515 | 15.94
La3Si50V147 | 15.92
Nb27Sn10V3 | 15.9
As20Co3Fe17O20Pr16Sr4 | 15.9
As1000Ba500Fe961Rh39 | 15.9
As100F15Fe64O85Ru36Sm100 | 15.9
As50Ba19Fe50Na6 | 15.9
Cu40La72Nd8O161 | 15.9
Ce150Cu998Ni2O4065Pr1850 | 15.89
As500Ba250Fe473Ni27 | 15.88
As100Ba50Co11Fe87Zn2 | 15.82
As10Fe9Nd10O10Rh | 15.8
As1000Ba500Co49Fe951 | 15.8
Si263V737 | 15.8
MoTc3 | 15.8
Ce15Cu100Gd12O400Pr173 | 15.8
As10Fe9PtSr5 | 15.8
Nb15Sb2Sn3 | 15.8
BSi109V30 | 15.8
Nb30Sb3Sn7 | 15.8
As400Co7Fe393Na400 | 15.8
C29Th8Y12 | 15.8
Ba100Ca5Cu140O337Y45Zn10 | 15.8
Nb3Si100V297 | 15.8
Cu57O140Pr14Re3Sr40Y6 | 15.8
As1800Ca1000Fe947Pt353 | 15.8
As1000Ca500Co49Fe951 | 15.8
Al3Nb30Sn7 | 15.775
As14FFe20La20O19P6 | 15.75
Cu611La1125O2500Sr125Zn14 | 15.7
As100Ca50Co9Fe91 | 15.7
As100Ba50CrFe49O25Ti50 | 15.7
Ce9Cu100La100Nd91O397 | 15.7
As1000Co23Fe977Na1000 | 15.7
Ce75Cu499Nd925Ni2O2000 | 15.65
As25Ca11Fe25O25Tb14 | 15.6
Cu16La37Mg4O80Sr3 | 15.6
Cu49La90O200RuSr10 | 15.6
CeCu5La5O20Pr4 | 15.6
Cu97La178O400Ru3Sr22 | 15.6
As100Ba50Fe71Ru29 | 15.6
As2000Ca740Co33Fe967La26000 | 15.6
C25N18Nb50 | 15.6
B2000C1000Co18Lu1000Ni1991 | 15.6
Bi750Cu500La150O2996Pb250Sr850 | 15.6
Ga11Nb39 | 15.6
Be6Si19V75 | 15.6
Ag3H8Pd7 | 15.6
Al500Nb1353V147 | 15.6
Nb51Sn20Ti9 | 15.6
As1000F80Fe991La1000O900Zn9 | 15.6
B4C2LuNi4Sc | 15.6
As20F3Fe25O22P5Sm25 | 15.6
B20C10LuNi20Y9 | 15.56
As1000Ba500Co47Cu19Fe934 | 15.55
Ba100Cu150O319Y50 | 15.54
MoNiP | 15.5
As20Fe20O20Pr17Sr3 | 15.5
Ba6Cu15O35Pr3Sr4Y2 | 15.5
C27Th10Y10 | 15.5
Ba89Bi200K111O600 | 15.5
As500Ba250Co21Fe479 | 15.5
CoGa10Pu2Rh | 15.5
Ce30Cu200Gd37O800Pr333 | 15.5
Al2Nb15Sn3 | 15.5
Mn21Si100V279 | 15.5
Ba200Cu350O737Pr100 | 15.5
Cu196La359O800Ru4Sr41 | 15.5
MoPRu | 15.5
B100C50MnNi99Y50 | 15.48
As200Ba100Co9Fe191 | 15.45333
Ce75CoCu499Nd925O2000 | 15.45
Ce17Cu100O400Pr183 | 15.425
As40Fe39Na40Ni | 15.4
Ba75Cu150Nd75O356 | 15.4
As4Fe4HLa4O3 | 15.4
C12Th3Y7 | 15.4
Al3Nb15Si2 | 15.4
Al4Nb15Si | 15.4
Al1000Nb2739Ta261 | 15.4
As10Ca10F10Fe9Ni | 15.4
Al10Nb27V3 | 15.4
Ga31V69 | 15.4
As19Fe20O20PPr13Sr7 | 15.4
Nb4Sn | 15.37
Ga19GeNb60 | 15.35
Ce3Si25V72 | 15.32
Cu97La175O400Ru3Sr25 | 15.3
As100Ca50Co3Fe97 | 15.3
B40C20LaLu19Ni40 | 15.3
Ce15Cu99Nd185O400Zn | 15.3
C3Ge30Nb50 | 15.3
As250Ba125Co27Fe223 | 15.3
AlGeNb6 | 15.3
FeO3PScSr2 | 15.25
Ba2Cu40La75O160Sr3 | 15.25
Cl5K2N5Zr5 | 15.2
Bi9Cu5O5PbSr10Y5 | 15.2
Cl50Li3N50Zr50 | 15.2
B50C25Lu21Ni50Y4 | 15.2
Al20Nb57W3 | 15.2
Cl50K11N50Zr50 | 15.2
N93Nb92Ti8 | 15.2
Al113Ge56Nb775Sn56 | 15.2
C300H12N4Na5Rb10 | 15.2
Br100N100Na23Ti100 | 15.2
B50C25Lu2Ni50Y23 | 15.2
Ca500Cu1000O3431Sr1000Tl500 | 15.2
As40Ca20Co3Fe37 | 15.2
Ca189Cl200Cu100Na11O200 | 15.14
B2CNi2Y | 15.10489
B100C50La3Lu47Ni100 | 15.1
C27Th12Y8 | 15.1
Ga31V94 | 15.1
B20C10Ni20Sc9Y | 15.1
B40C20Ho3Lu17Ni40 | 15.1
N19Nb10Ti10 | 15.1
As40Co3Fe37O40Pr40 | 15.03333
Ce120Cu800O3200Sm1443Y37 | 15
Cl2N2NaZr2 | 15
Ba1000Ca100Cu2100Gd50La950O4919 | 15
Ce3Cu20Eu17La20O80 | 15
Ca19Cl20Cu10O20 | 15
Ba170Cu300O691Pr55Sr30Yb45 | 15
Cl50K23N50Zr50 | 15
Cl20LiN20Zr20 | 15
Cl25Mg4N25Zr25 | 15
Ce75Cu500O2000Pr897Y28 | 15
Al3Cu197La370O800Sr30 | 15
Cl50Li7N50Zr50 | 15
Ce60Cu400Gd37O1600Sm703 | 15
Cu200La347Nd28O800Sr25 | 15
As100Ca50Fe97Ni3 | 15
Al25Nb72Ti3 | 15
Ca1702Cl1851Cu851Na149O2404 | 15
Ca2Cu25La48O100 | 15
Ce3Cu20Eu25La12O80 | 15
Ba200Cu300Eu60O697Pr40 | 15
As200F22Fe199La200MnO178 | 15
Fe20Se7Te13 | 15
Bi5Cu5O30Pb5PrSr | 15
Cu195La368Ni5O800Sr32 | 15
C15HNa | 15
As200Ba49Co21Fe179K51 | 15
BaCu10La17Nd2O40 | 15
Nb51Sn20V9 | 15
BaC240K11 | 15
Cu393La740O1600Sr60Zn7 | 15
Cl20Li13N20Zr20 | 15
Cu99Eu20La180NiO350 | 15
Cl20Li11N20Zr20 | 15
FeGa19Nb80 | 15
Ce15Cu100Gd74Nd111O400 | 15
As11Ce20FFe20O19P9 | 15
Cl100N100Na59Zr100 | 15
BBa3Cu5O14SrY2 | 15
B20C10Lu7Ni20Y3 | 15
Ba200Cu300O653Pr40Y60 | 15
Br8Ca15Cl8Cu8NaO16 | 15
Cu100La175O393Sr25 | 15
As50Ba25Fe36Ru14 | 15
Ba67Ce33Cu150Eu100O448 | 15
Cl25N25ZnZr25 | 15
As400Ba161Fe400K39 | 15
Al3As4Ca10Fe4O18Ti3 | 15
Fe100Se43Te57 | 15
Ce15Cu100Gd80O397Sm105 | 15
B3Mo6S8Sn | 15
Ca129Cu250La225O760Sr21 | 15
Cu37La74O160Sr6Zn | 15
As100Ba25Fe96K25Mn4 | 15
Bi4Cu4NdO4Sr3Y4 | 14.96
CrGa39Nb160 | 14.9
Ga253V747 | 14.9
Nb250No247 | 14.9
As450Ca250Fe232Pt93 | 14.9
Ga21V62 | 14.9
Ba20Cu30O65Pr4Y6 | 14.9
LaP15Rh5 | 14.9
Ba9Cu50La81Nd10O200 | 14.9
C3Y2 | 14.89444
Cu397La760O1600Sr40Zn3 | 14.865
Ba5Cu15Dy5O33Sr5 | 14.85
As250Ba125Fe242Ni8 | 14.83333
Cu97La183Ni3O400Sr17 | 14.8
B4C2LaLuNi4 | 14.8
As450Ca243Fe250Pt75Tm7 | 14.8
As100Ba41Fe100La9 | 14.8
Ba92Bi200K112O593 | 14.8
Al1000Nb2927Zr73 | 14.8
B10C5Ni10Sc4Y | 14.8
Cu9Mo1500Pb245S2000 | 14.8
B50C25Lu4Ni50Y21 | 14.8
Fe50Se21Te29 | 14.8
As1000Ca500Co63Fe937 | 14.8
Bi5Cu5NdO5Sr4Y5 | 14.79
GaV3 | 14.784
B4C2LuNi4Y | 14.76667
P3Si7V30 | 14.75
Co3Cu197La370O800Sr30 | 14.75
N110Nb32Ti93 | 14.72
C120NNa7 | 14.7
Ba3Bi4K2O15Pb | 14.7
CeCu5O20Sm9 | 14.7
C3Mo4 | 14.7
Mo2Tc3 | 14.7
B40C20CuNi39Y20 | 14.7
C60NNa3 | 14.7
C27Th4Y16 | 14.7
As9CoFe9O10PPr10 | 14.7
C60NNa | 14.7
As20Fe17Nd20O20Rh3 | 14.7
BiGa39V120 | 14.7
N45Nb50O | 14.7
Cu199FeLa378O800Sr22 | 14.7
B10C5Lu4Ni10Y | 14.68
Cu20La29Nd8O80Sr3 | 14.67778
C31W2Y18 | 14.65
Ga4Nb15Sn | 14.65
Ba40Cu60O127Y20 | 14.63333
Ga3Nb15Sn2 | 14.6
Al100Nb291Zr9 | 14.6
Al4Nb15Sn | 14.6
C25Th14Y6 | 14.6
Al19Nb300Sn81 | 14.6
As500F41Fe500O459Pr500 | 14.6
Ba7Bi7K3O30Pb3 | 14.6
C29Th14Y6 | 14.6
As5Fe5O5Pr4Sr | 14.6
Ga59V191 | 14.6
B8C4LuNi8Y3 | 14.55
Si20Ti3V57 | 14.55
AlSi9V30 | 14.53333
As10CoFe9O10Pr10 | 14.53333
Mo51Pb10S40 | 14.51
B2CPd2Th | 14.5
Ce15Cu100Gd37O400Pr148 | 14.5
B20C10Ni20Sc7Y3 | 14.5
Ce60Cu400O1600Pr703Y37 | 14.5
Al25Nb66Ta9 | 14.5
C29W2Y18 | 14.5
Cu10La17O40Sr3 | 14.5
As50Ba25Fe33Ru17 | 14.5
Si103V397 | 14.5
C31Ti2Y18 | 14.5
Ba103Cu1000La1897O4000 | 14.5
Ce150Cu987Nd1850O4000Zn13 | 14.5
Cl50N50Na33Zr50 | 14.5
S | 14.46667
Al20Mo3Nb57 | 14.45
B40C20Ni40TbY19 | 14.42
Cu9Li100O400Ti191 | 14.4
Ba155Ca20Cu300La125O699 | 14.4
BrCl3Li4N4Zr4 | 14.4
N107Nb100 | 14.4
Fe49MnSe25Te25 | 14.4
Al20Hf3Nb57 | 14.4
Al109Ge23Nb763Sn105 | 14.4
Ba135Ca40Cu300La125O692 | 14.4
As1000Co117Fe883Sr500 | 14.4
Ba120Bi191K80O600Pr9 | 14.4
Cl5K3N5Zr5 | 14.4
ClLiNZr | 14.4
Cu4La3O16Sr | 14.4
Nb6SbSn | 14.4
Nb125No103 | 14.4
Fe5Se2Te2 | 14.4
Ba2000Cu3000O6953Pr550Y450 | 14.4
Mo51Pb10S60 | 14.4
C27Th14Y6 | 14.4
Si11V39 | 14.38
Cu98La185O400Sr15Zn2 | 14.3
Eu3Gd2Mo60Pb7S80 | 14.3
Ba50Ca15Cu150La50Nd35O362 | 14.3
B400C200Cu3Ni397Y200 | 14.3
As8CoFe7O8Sm8 | 14.3
Br19Cl21Li40N40Zr40 | 14.3
Bi100Cu50La20O313Sr80 | 14.3
Ge19Nb300Sn81 | 14.3
Ce3Cu20Gd10Nd27O80 | 14.3
As50F9Fe50La50O41 | 14.3
GdMo30Pb5S40 | 14.3
B100C50CoNi99Y50 | 14.3
Ba10Cu99GaLa190O400 | 14.3
Cl4N4Na3Zr4 | 14.3
Mo300Pb46S375 | 14.29
Ce15Cu100Gd31O400Sm154 | 14.2
As19Co2Fe18O20PPr20 | 14.2
Ba200Cu279O697Y100Zn21 | 14.2
Cl100Li17N100Zr100 | 14.2
C29Ti2Y18 | 14.2
C29La10Th10 | 14.2
ILiNZr | 14.2
AlMo10S12Sn2 | 14.2
C15HfMo19 | 14.2
Bi1000Cu500Nd350O3208Sr650 | 14.2
Nb5Sn2V | 14.2
Ca47Cl50Cu25Na3O50 | 14.13333
GeSi9V30 | 14.13333
As1000Ba500Co109Fe891 | 14.1
Fe21Se3Te17 | 14.1
As100F11Fe50Nd100O89Ru50 | 14.1
Ca503Cu1000La915O3040Sr82 | 14.1
Fe104Se33Te67 | 14.1
Al10Cr3Nb27 | 14.1
As8Ca4CoFe7 | 14.1
As200Fe199La200O170Zn | 14.1
Ga3V7 | 14.1
Cu196La361O800Ru4Sr39 | 14.1
Al39Nb300Sn61 | 14.1
BrLiNZr | 14.1
Nb9Sn5Ta6 | 14.1
Cu97La173O400Ru3Sr27 | 14.1
Ga19Nb80Ni | 14.1
Br149Cl51Li200N200Zr200 | 14.1
AlSi109V30 | 14.05
B40C20Ni40PrY19 | 14.05
Mo48S64Sn7 | 14.048
Ba3Ca2Cu5La5O25Tl5 | 14
As40Ca17Fe20Nd3 | 14
As200F17Fe200O183Sm200 | 14
Mo9Tc11 | 14
Bi100Cu50O307Sr100 | 14
As100Co7Fe93Na100 | 14
Mo9Si250V741 | 14
Ba25Ca25Cu72La25O175Zn3 | 14
Ba10Cu15Nd5O33 | 14
MoTc | 14
Fe100Se33Te67 | 14
Ba20Cu60O139Pr14Sr20Y6 | 14
As40Ba20Fe37Ni3 | 14
Cu100Eu50LaO400Ru50Sr99 | 14
Cl10LiN10Zr10 | 14
Ba50Co9Cu141La50O350 | 14
Ba750Ca25Cu1500La325O3448Pr150Sr250 | 14
Ba6Cu25La44O100 | 14
As10Ca4Fe10Na | 14
As100Co11Fe89La100O100 | 14
Ce30Cu197Nd370O800Zn3 | 14
Cl25N25Na4Ti25 | 14
B10C5Ni9PdY5 | 14
Al7Be3Nb30 | 14
Cu97La178Ni3O400Sr22 | 14
Br200N200Zn7Zr200 | 14
As10Fe9La10O10Rh | 14
Cu99Eu20La180O350Zn | 14
Al10Ca14Cu30O91Sr20Y6 | 14
As100Fe101Li99 | 14
Ba200Cu280Eu100Ga20O663 | 14
Bi10Cu10O60Pb10Pr3Sr3 | 14
Cu56O140Pr15Re4Sr40Y5 | 14
Ba5Ca5Cu15La2O35Pr2 | 14
As2000Ba805Co262Fe1738K195 | 14
Cu199FeH20La378O800Sr22 | 14
Ce60Cu400O1600Sm703Y37 | 14
Fe53Se25Te25 | 14
Fe111Se40Te60 | 14
B200C100Co6Lu100Ni197 | 14
Fe103Se40Te60 | 14
Fe100Se39Te61 | 14
Bi200Ce36Cu200Nd164O1023Sr200 | 14
As20Fe17La20O20Rh3 | 14
Al20Nb51V9 | 14
Al2Si25V73 | 14
Fe26Se10Te15 | 14
Cu97La185Ni3O400Sr15 | 13.975
Nb300Si27Sn73 | 13.9
C20Mo19V | 13.9
Ba23Cu200La377O800 | 13.9
AlGa9V30 | 13.9
As80CoFe79Na80 | 13.9
InV3 | 13.9
Fe103Se28Te72 | 13.9
As400Co57Eu120Fe343Sr80 | 13.9
Ga51V149 | 13.9
Ba400Cu700O1419Y200 | 13.9
As22Ba25Fe50P28 | 13.9
Ba18Cu99La182O400Zn | 13.9
Al143Ge23Nb763Sn71 | 13.9
Al3Ga7V30 | 13.9
As250Co26Fe224Sr125 | 13.9
Mo15S20Sn3 | 13.9
As8Fe10La9O10P8Sr | 13.88
C10Mo9Re | 13.85
AlSi4V15 | 13.83333
Cl25Li4N25Zr25 | 13.8
B8C4HoNi8Y3 | 13.8
N45Nb48Ti2 | 13.8
N93Nb85Zr15 | 13.8
Ga247V753 | 13.8
Ce8Cu125La242O500 | 13.8
Al40Mo9Nb111 | 13.8
B40C20CeNi40Y19 | 13.8
Cu199FeH54La378O800Sr22 | 13.8
C29Mo2Y18 | 13.8
Fe250Se82Te123 | 13.8
B20C10CuNi19Y10 | 13.75
NNb | 13.73308
Cu197Ga3La370O800Sr30 | 13.7
Hf8N93Nb92 | 13.7
Bi900Cu500La200O3091Pb100Sr800 | 13.7
CoGa19Nb80 | 13.7
Cu610La1125O2500Sr125Zn15 | 13.7
As45Ca25Fe23Pt12 | 13.7
Ba249Cu1000La1751O4000 | 13.7
B20C10Ni19PtY10 | 13.7
N20Nb17Zr3 | 13.7
As5CaFe5O15Sr9V5 | 13.7
Fe56Se15Te35 | 13.7
Mo9Tc41 | 13.7
Fe500Se123Te287 | 13.7
Cu9Mo300Pb45S400 | 13.65
C10Mo9Ru | 13.65
Mo48S64Sn7W2 | 13.635
Mo6PbS8 | 13.62955
Fe103Se50Te50 | 13.6
Ga53V147 | 13.6
FeSe10Te40 | 13.6
Ce15Cu100Gd32O400Pr153 | 13.6
As100F11Fe50La100O89Ru50 | 13.6
Al1000Nb2859Zr141 | 13.6
CrGa19Nb80 | 13.6
As18000Ca10000Fe9383Pt3617 | 13.6
Fe51Se25Te25 | 13.6
Al3Nb15Sn2 | 13.6
Cu489La925O2000Sr75Zn11 | 13.6
B50C25La2Lu23Ni50 | 13.6
Ga4GeV15 | 13.6
Au8H45Pd42 | 13.6
B200C100La7Lu93Ni200 | 13.6
Fe51Se10Te40 | 13.6
As20Ba5Co3Fe17K5 | 13.56
Bi20Cu20Nd3O20Sr17Y20 | 13.56
Fe10Se3Te7 | 13.56
Fe2SeTe | 13.51308
C20Mo19Nb | 13.5
As1000Ba500Co75Fe916Mn9 | 13.5
Co9FeGa50Pu10 | 13.5
C20Mo19Ti | 13.5
As50Co6Fe44Sr25 | 13.5
Fe19Se6Te14Zn | 13.5
As50Ce50Co11Fe39H50 | 13.5
Cu199FeH80La378O800Sr22 | 13.5
Ba350Ca25Cu750La375O1728 | 13.5
Fe103Se20Te80 | 13.5
Al33Nb67 | 13.5
Cl100K77N100Zr100 | 13.5
N21Nb25 | 13.5
Ce30Cu200Gd111O800Pr259 | 13.5
Ce75Cu498Nd925Ni2O2000 | 13.5
B40C20GdNi40Y19 | 13.5
Ce30Cu200Nd333O800Tb37 | 13.5
Ba200Cu300O696Pr53Y47 | 13.5
Cu100Gd91La89O400Sr20 | 13.5
Cu65La183Ni35O400Sr17 | 13.5
As450Ca23Fe215La2Pd105 | 13.5
NbRu3 | 13.5
Ga500Nb93V1407 | 13.5
Fe50Se19Te31 | 13.5
As10Ba4Fe10Na | 13.5
As5Fe5Nd4O5Sr | 13.5
C100Mo29Nb71 | 13.45
As200Ba100Co9Fe187Zn4 | 13.42
As40Ba17Ce3Fe40 | 13.4
As250Co23Fe227Sr125 | 13.4
MoTc9 | 13.4
As500Co31Fe470Na500 | 13.4
Ga500Ti123V1377 | 13.4
As40CoFe39Li40 | 13.4
Fe3Si50V147 | 13.4
Mo5S6Sn | 13.4
Cl20Li19N20Zr20 | 13.4
B100C50FeNi99Y50 | 13.4
Cl25Li7N25Zr25 | 13.4
As10BaFe10K4 | 13.36667
As100Fe99Li100Ni | 13.35
Ga2240Si257V7500 | 13.32
Fe4Se3Te | 13.3
As1800Ca957Fe1000La43Pt300 | 13.3
B20C10Ho3Lu7Ni20 | 13.3
As10Fe10KSr4 | 13.3
GaMo10S12Sn2 | 13.3
CoFe99Se30Te70 | 13.3
As1000Co120Eu21Fe880Sr479 | 13.3
Ga26V85 | 13.3
Al22Ge65Nb784Sn129 | 13.3
Al3Si22V75 | 13.3
As40Co3Fe37O40Sm40 | 13.3
N93Nb100 | 13.3
As1000Ba500Fe893Rh107 | 13.3
As1000Ba500Fe947Pd53 | 13.3
Fe100SSe45Te54 | 13.3
Ga19Nb81 | 13.3
As50Ca50Co11Fe39H50 | 13.3
Ga13Si87V300 | 13.3
Al69Ge23Nb770Sn138 | 13.3
C10Mo9V | 13.3
B400C200Gd11Lu189Ni400 | 13.28
BrMo3S3 | 13.26667
Fe4SeTe3 | 13.225
Fe5Se2Te3 | 13.22
C10Nb7W3 | 13.2
As20Co3Fe17Sr10 | 13.2
Bi10Cu10Nd3O10Sr7Y10 | 13.2
Ga974Pb26V3 | 13.2
As250Co31Fe219Sr125 | 13.2
N97Nb35Ti65 | 13.2
Mo17Pb3S20 | 13.2
Fe100Se41Te41 | 13.2
C20Mo19Zr | 13.2
C5Nb4W | 13.2
La4Mo127Pb16S160 | 13.2
Co7Cu393La740O1600Sr60 | 13.2
Si10V27Zr3 | 13.2
Cu199FeH110La178O800Sr22 | 13.2
Cl7N10Zr10 | 13.16667
CrGa9Nb40 | 13.1
Fe250Se41Te164 | 13.1
As100Ca41Ce9Fe50 | 13.1
FeGa9Nb40 | 13.1
C10Mo9Ti | 13.1
PdSe2 | 13.1
C2MoNb | 13.1
Fe50SSe20Te29 | 13.1
C4Nb3W | 13.1
C4Mo3Nb | 13.1
Ga957Ge43V3000 | 13.1
B20C10Ni20TbY9 | 13.09
Al27Ga228V745 | 13.05
As100Eu50Fe93Rh7 | 13.0375
As80Ba40Fe77Ni3 | 13.03333
Ca989Cu2000La1850O5930Sr161 | 13
Fe338Se100Te233 | 13
Li3S20Ti11 | 13
Cl25K2N25Zr25 | 13
Bi39Cu20F16La8O108Sr33 | 13
Cu500La882O2000Sr119 | 13
As360Ca200Fe179Pt81 | 13
Cu5FNd10O20 | 13
C20Nb13W7 | 13
Ce17Cu100O399Pr183 | 13
Ce15Cu99FeNd185O400 | 13
As100Fe97O100Pr80Sr20Zn3 | 13
Al55Ge55Nb779Sn111 | 13
Ce6Cu40Gd37Nd37O160 | 13
Bi2O6RbSr | 13
CeCu100Gd49O400Ru50Sr100 | 13
C4Cu4KO20Sr7 | 13
Ba320Cu600La280O1407 | 13
Ba325Ca100Cu750Nd325O1728 | 13
As90Ca50Fe46Pt19 | 13
Fe99Se30Te70Zn | 13
As500Ba203Fe500K47 | 13
BaCa4Cu5La5O25Tl5 | 13
Al23Ge23Nb773Sn181 | 13
B40C20Cu3Ni37Y20 | 13
C29Y18Zr2 | 13
C29Y18Zn2 | 13
C18Cu20N2O107Sr40 | 13
Mo6S7Sn | 13
Al500Nb1389Ti111 | 13
As77Ca40Fe80P3 | 13
Ba40Ca5Cu75O151Sr10Yb20 | 13
Fe51S5Se20Te25 | 13
ClNZr | 13
Ce30Cu200Gd37O800Sm333 | 13
Ce30Cu200O800Pr333Y37 | 13
Co3Cu100Gd100O800Ru97Sr200 | 13
Co3Cu27O65Sr20Y10 | 13
C1500H63K50N21Na25 | 13
As180Ca100Fe87Pt43 | 13
Ba11Cu100La179Nd10O400 | 13
Ba40Cu56Dy20O139Zn4 | 13
Cu199La352O800Sr48Zn | 13
CaLi2 | 13
Co11Mo14 | 13
C25Mo21V4 | 12.9
AlB4Mg | 12.9
Cu10Gd5O40RhRu4Sr10 | 12.9
Nb6Tc19 | 12.9
AlGaV6 | 12.9
As35F7Fe50La50O43P15 | 12.9
C15La9Th | 12.9
C15Ti3Y7 | 12.9
As10Co2Fe8Sr5 | 12.9
B2La3N3Ni2 | 12.886
Si4SnV15 | 12.85
C25Mo21Ti4 | 12.8
As10Fe10O10Pr9Sr | 12.8
B100C50Ni99RuY50 | 12.8
As250Ca125Fe244Rh6 | 12.8
TiV82 | 12.8
Nb3Si10V27 | 12.8
Ce17Cu100Nd183O400 | 12.8
Ba40Cu60O131Sm20 | 12.8
Cu100Ho4La185O400Sr11 | 12.8
As1000Ba500Co113Fe887 | 12.8
Nb3Tc47 | 12.8
Nb3Tc97 | 12.8
C5Mo4V | 12.8
N108Nb100O27 | 12.8
Mo7Re3 | 12.75
As200Ba81Fe200K19 | 12.73333
C27La38Th2 | 12.7
Ga4InV15 | 12.7
C20HfMo19 | 12.7
Fe103Se30Te70 | 12.7
Mo60Pb10S79Se | 12.7
C20Mo3Nb17 | 12.7
B20C10MnNi19Y10 | 12.7
Fe250Se123Te82 | 12.7
Cl25N25Zr3 | 12.7
Al96Ge96Nb785Sn22 | 12.7
Fe2Se15Te85 | 12.7
As90Ca48Fe50La2Pt15 | 12.7
Fe102Se15Te85 | 12.7
Ba9Bi20K11O60 | 12.7
Ba59Cu495La941Ni5O2000 | 12.7
Mo57Re43 | 12.66667
As40Co3Fe37La40O40 | 12.66
As200Ba100Co27Fe173 | 12.6
Al3Si17V60 | 12.6
Al50Ga213V737 | 12.6
As500Fe500Na500Ni3 | 12.6
As500Cu9Fe491Na500 | 12.6
Cu491La925O2000Sr75Zn9 | 12.6
AlGeNb2 | 12.6
As20Fe17Pt3Sr10 | 12.6
Cr201Ga1000V2799 | 12.6
Fe20Se9Te11 | 12.6
As19Ca10Fe20P | 12.6
Mo6PbS7 | 12.55
As100F11Fe98La80Mn2O89Y20 | 12.55
B40C20Ni40Tb3Y17 | 12.54
Cu40La69Nd6O160Sr5 | 12.5
B20La30N27Ni20 | 12.5
Ba333Bi84Pb250 | 12.5
C5Nb3W2 | 12.5
Ba38Bi3K2O80Pb17 | 12.5
B3C51Mo47 | 12.5
Fe1053Se300Te700 | 12.5
As1000Ba500Fe987Mo13 | 12.5
CrGa7Nb32 | 12.5
Al73Ge73Nb781Sn73 | 12.5
Ce15Cu100Gd74O400Pr111 | 12.5
BC19Cu20O100Sr40 | 12.5
Al67As100Ca200Fe100O300Ti33 | 12.5
C2NbW | 12.5
As100Ba50Co6Fe93Mn | 12.5
AlV3 | 12.5
Mo5PbS7 | 12.5
Fe103Se25Te75 | 12.5
Cl5Li2N5Zr5 | 12.5
As200Co24Eu15Fe176Sr85 | 12.5
NbPS | 12.5
Ga5Nb12V3 | 12.5
As20F3Fe14O17Ru6Sm20 | 12.5
Al10Nb21V9 | 12.5
GaV4 | 12.5
Bi1000Cu500Eu200O3150Sr800 | 12.5
Mo6S8Sn | 12.46667
Cu397La754O1600Sr46Zn3 | 12.45
As1800Ca1000Fe949Pt351 | 12.44
C29Cr2Y18 | 12.4
Nb15Sb3Sn2 | 12.4
C74Hf5Mo95 | 12.4
Ba16Cu99La184O400Zn | 12.4
Ga9Nb40Ni | 12.4
As1000F110Fe999La1000MnO890 | 12.342
Ga111V389 | 12.3
Mo60Pb9Se80Yb | 12.3
B40C20Co2Lu20Ni39 | 12.3
N61Nb50O9 | 12.3
Hf15N94Nb85 | 12.3
Al5Ga14V52 | 12.3
Cu99La190NiO400Sr10 | 12.3
Mo127Pb20S160 | 12.3
Ga500Ta99V1401 | 12.3
Eu6Mo127Pb14S160 | 12.3
As50Co6Eu18Fe44Sr7 | 12.3
Ba1000Cu1500O3173Y500 | 12.3
As1000Ba500Fe973Pd27 | 12.3
Ba50Cu500La951O2000 | 12.3
As500Cu7Fe493Na500 | 12.25
C100Mo49Nb51 | 12.22
Al63Ga196V741 | 12.2
Ga281V719 | 12.2
Bi4K3LaO12 | 12.2
Fe20SSe6Te13 | 12.2
As20Fe20K7Sr3 | 12.2
As17Co2Fe18O20P3Pr20 | 12.2
Bi5K4LaO15 | 12.2
As1000F280Fe973La1000O680Zn27 | 12.2
Ba40Cu60O131Pr2Sm18 | 12.2
As1000Fe993Li1000V7 | 12.2
Mo30Pb4Se40Yb | 12.2
CoGa9Nb40 | 12.2
Mo12Se15Tl2 | 12.2
BC82Mo100 | 12.2
Cl100Li13N100Zr100 | 12.2
As40Ca17Eu3Fe20 | 12.2
Nb4Sn2TaV | 12.2
LiO4Ti | 12.15
GeSi4V15 | 12.15
Cr121Ga625V1754 | 12.14
Ce15Cu100Gd51O100Pr134 | 12.1
C69Mo100 | 12.1
Ga37V88 | 12.1
Al73Ga43V383 | 12.1
C600H27N9Na10Rb20 | 12.1
B10C5Ni8Pt2Y5 | 12.1
B20C10Ni13Pd7Y10 | 12.1
N89Nb100 | 12.1
As50Co5Fe44Sr25Zn | 12.1
Li26O100Ti49 | 12.1
Al11Ga107V384 | 12.1
B4C2Ni3PdY2 | 12.1
C10Mo7Nb3 | 12.1
C20MoNb19 | 12.1
LiO4Ti2 | 12.01538
C74N319Ta500 | 12.01
As20CoFe19La20O20 | 12.01
Ba200Cu100Hg75Mo25O459 | 12
C227Mo333 | 12
Cu1000La1931O4000Sr69 | 12
Cu1000La1850O3987Sr150 | 12
As20Fe19La20O20Rh | 12
Cu675O1786Sr500Ti75Y250 | 12
Al20Ba130Cu280O703Sr70Y100 | 12
As200Co24Eu19Fe176Sr81 | 12
C3000H129N43Na50Rb100 | 12
Bi20Cu10LaO62Sr19 | 12
Ce120Cu800O3200Sm1369Y111 | 12
B40C20Ni40Pr3Y17 | 12
C73Hf5Mo95 | 12
Ce6Cu39Nd74O160Zn | 12
Cu99La180O400Sr20V | 12
C27Th2Y18 | 12
C60Li2NNa | 12
C60CsLi2 | 12
As100Ba35Co17Fe83K15 | 12
As100Ba35Co14Fe86K15 | 12
C5Mo4W | 12
B8C4DyNi8Y3 | 12
C197Nb200 | 12
C4MoNb3 | 12
Mo3Tc7 | 12
Ba4Cu25La41Nd5O100 | 12
B20C10GdNi20Y9 | 12
Cu20La27O80Sm9Sr4 | 12
Ce15Cu100Gd111Nd74O400 | 12
As200Ca100Co27Fe173 | 12
C1500H54K75N18Na25 | 12
Fe49Se15Te35Zn | 12
B3C197 | 12
As2Fe2Na | 12
Al76Ga181V743 | 12
Ba100Cu150O348Pr25Y25 | 12
As250Ba102Fe250K23 | 12
Ba3Cu20La35Nd2O80 | 12
As50Fe47O50Pr40Sr10Zn3 | 12
Cu2O8RuSmSr2 | 12
Ce14Cu55Ga5O172Sr40Y26 | 12
C5Mo4Ti | 12
Mo3Re2 | 11.975
B16Lu3Rh16Th | 11.93
Ce30Cu199NiO813Pr370 | 11.92
As100F11Fe97Mn3Nd100O89 | 11.9
Ce3Cu20La20Nd17O80 | 11.9
Li49MgO200Ti100 | 11.9
As1000Ca500Fe979Rh21 | 11.9
B20C10CeNi20Y9 | 11.9
Fe103Se10Te90 | 11.9
Fe3Se10Te90 | 11.9
C10HfMo9 | 11.9
Ga1000Ni207V2793 | 11.9
CuO120Ru19Sr40Y20 | 11.9
N5Nb4O | 11.9
Mn3Si10V27 | 11.9
As2CaFe2 | 11.86667
Au7Nb30Pt3 | 11.86667
Al10Mo3Nb27 | 11.85
As9000Ca5000Fe4763Pt1737 | 11.85
As40Fe37Ir3La40O40 | 11.85
C97Ta100 | 11.84
C9N316Ta500 | 11.84
As20Ba5Cu2Fe18K5 | 11.83
C10Co3Ni2Th5 | 11.83
HfPRu | 11.82
Fe97Se30Te70Zn3 | 11.8
Li27O100Ti48 | 11.8
Mo33Re17 | 11.8
As20Ce20FFe20O19 | 11.8
B10C5Ni4Pd6Y5 | 11.8
As200Ba100Cr3Fe97O50Ti100 | 11.8
B100C50Co3Ni97Y50 | 11.8
B10C5DyLu4Ni10 | 11.8
O21Rh57Zr122 | 11.8
Al85Ga169V746 | 11.8
B3C82Mo100 | 11.8
B100C50Ni91Pd9Y50 | 11.8
Ga17Nb80Ni3 | 11.8
B2CNiPdY | 11.8
C20Mo19Ta | 11.8
C240H9K8N3Na4 | 11.8
Ca13Cu24O41Sr | 11.8
B500C250Dy57Lu193Ni500 | 11.77
Li207O800Ti393 | 11.75
GeNb6Sn | 11.73333
C49Nb50 | 11.72
Ba50Cu50Hg35O198Tl15Y25 | 11.7
C30Lu3Th14 | 11.7
As40Fe37Pt3Sr20 | 11.7
Cl5Li3N5Zr5 | 11.7
C10Mo9W | 11.7
Al61Ga66V374 | 11.7
Ga1000Mo201V2799 | 11.7
Ba200Cu300Nd75O696Pr25 | 11.7
Cu200La387O800Sr13 | 11.7
Al2Si21V77 | 11.7
Al11Ge9Nb60 | 11.7
Mo3Si10 | 11.7
Mo6O2PbS6 | 11.7
Al2Ge3V15 | 11.7
C20Mo17Nb3 | 11.673
As3Fe20La20O20P17 | 11.67
Cu20Gd10NbO80Ru9Sr20 | 11.65
GaSiV6 | 11.65
Fe51S10Se15Te25 | 11.64
Ba4BiO12Pb3 | 11.61429
Cu494Fe6La925O2000Sr75 | 11.6
Ce30Cu199Nd370NiO800 | 11.6
B4C2HoNi4Y | 11.6
Cu486La925Ni15O2000Sr75 | 11.6
C10Nb9W | 11.6
As10Fe7Gd10Ir3O10 | 11.6
As36Ca19Fe20Pt6Yb | 11.6
Cl50Li9N50Zr50 | 11.6
Fe3Ga17Nb80 | 11.6
Y2C2Br0.5!1.5 | 11.6
Fe59Se20Te30 | 11.6
C15Lu4Th6 | 11.6
As500Cu11Fe489Na500 | 11.6
As1000Ba500Co21Cu26Fe953 | 11.6
Al2B10Mg3 | 11.6
Cu99La190O400Sr10Zn | 11.59
B10C5CuNi9Y5 | 11.55
C25Hf4Mo21 | 11.5
C29Y20 | 11.5
B5C82Mo100 | 11.5
Cl50K13N50Zr50 | 11.5
As5CoFe4O5Pr4Sr | 11.5
Ga468In31V1500 | 11.5
C29V2Y18 | 11.5
As500Cu10Fe491Na500 | 11.5
Al53Ga180V767 | 11.5
Ga1000V2883W117 | 11.5
Cr3Ga17Nb80 | 11.5
Fe40Se3Te37 | 11.5
Mo31Re19 | 11.5
Al100Nb273Ti27 | 11.5
C10Mo9Zr | 11.5
BrC4I3Y4 | 11.43333
As100Ba50Fe91Ni9 | 11.425
AsFe5La5O5P4 | 11.42
GaSi4V15 | 11.415
As500Ba250Co57Fe443 | 11.405
Bi5K3O15Sr2 | 11.40429
Au49Nb150Rh | 11.4
C5HfMo4 | 11.4
Li26O40Ti17 | 11.4
LaSi5 | 11.4
As500Ca250Fe489Rh11 | 11.4
AlGe3V12 | 11.4
Al107Ga152V741 | 11.4
C60CsNa2 | 11.38182
C6Ca | 11.37357
Tc9V | 11.32
Mo3Os | 11.318
Fe49NiSe41 | 11.3
As40CuFe39Na40 | 11.3
Cu4Mo15S20 | 11.3
Ba200Co40Cu260O703Y100 | 11.3
Ba6Bi7K4O30Pb3 | 11.3
C27Si2Y18 | 11.3
Al12Ge13V75 | 11.3
Ba9Bi4KO30Pb6 | 11.3
Fe100S6Se25Te69 | 11.3
C5Mo3W2 | 11.3
Ce15Cu100Gd100O397Sm85 | 11.3
N7Nb10 | 11.3
C5Mo2W3 | 11.3
N134Nb100O27 | 11.3
Cr3Si10V27 | 11.3
Rh33Zr67 | 11.25
Mo22Pt2Re17 | 11.25
Li21O80Ti39 | 11.25
Tc4V | 11.24
Ga4SiV15 | 11.24
Ba10Bi3O30Pb7 | 11.23
Fe5SeTe4 | 11.225
B10C5Ni10TbY4 | 11.215
B20C10Ni20PrY9 | 11.2
Cd3Ga497V1500 | 11.2
Cu98La179O400Ru2Sr21 | 11.2
Ga21MnNb78 | 11.2
Ba40Cu60Gd12O139Pr8 | 11.2
As400Ca148Co5Fe195La5200 | 11.2
Al9GeV30 | 11.2
C27Ru2Y18 | 11.2
As100Eu25Fe93Ni7Rb25 | 11.2
BrC5I4Y5 | 11.2
Li26O40Ti19 | 11.2
B500Mo169Zr31 | 11.2
Al6Si19V75 | 11.2
Ga19MnNb80 | 11.2
LaMo6Se8 | 11.1875
RhZr2 | 11.18444
As8Fe10La9O10P4Sr | 11.14
Mo13Re7 | 11.125
Cu884La1636O3636Sr182Zn25 | 11.1
Al69B200Mg31 | 11.1
As20Ba5Fe18K5Ni2 | 11.1
As40F7Fe50La50O43P10 | 11.1
H2Rh25Zr50 | 11.1
As250Ba125Co28Fe222 | 11.1
Fe16Mn4Se17 | 11.1
As125Cu3Fe122Na125 | 11.1
Mo13Re12 | 11.1
Al3Si7V30 | 11.1
MoS2 | 11.1
Ba100Bi156K67O500Pr11 | 11.1
C2NbTa | 11.1
Tc3V | 11.07
Li107O400Ti193 | 11.05
As10CoFe9La10O10 | 11.02
Ce3Cu20Eu13La24O80 | 11
BaCu5La8NdO20 | 11
Li9Mg | 11
Cu97La180Ni3O400Sr20 | 11
Cl10Li13N10Zr10 | 11
BaFe2Se3 | 11
Bi7O15Rb3 | 11
Bi11O30Rb9 | 11
Ce3Cu10Gd7O50Sr10Ti5 | 11
C6000H261K200N87Na100 | 11
CuMo4S5 | 11
Ba2Cu25La38Nd10O100 | 11
Co3Fe497K200Se500 | 11
Co3Ga17Nb80 | 11
Fe1013Se320Te680 | 11
Cu200La337Nd40O800Sr23 | 11
Bi25Cu25O150Pb25Pr3Sr3 | 11
Fe120H100Li80O100S77Se23 | 11
Ba14Cu99La186NiO400 | 11
C5NbW4 | 11
Ce60Cu400O1600Pr629Y111 | 11
Rh3Zr22 | 11
Ba34BiK6O80Pb19 | 11
As200Ca81Fe100Nd19 | 11
Au6B24C12La10Pt15 | 11
Ba47Bi100K53O300 | 11
As4Ba8Fe4O15Sc6 | 11
As97Ca50Fe100P3 | 11
As100Ba43Co16Fe84K7 | 11
Cl50N50Na69Zr50 | 11
Ce15Cu97Nd185O400Zn3 | 11
Br10Ca9Cu5NaO10 | 11
La47Mo300Se400 | 11
Au19Nb60Rh | 11
Ba10Fe19Se30 | 11
Fe262Se50Te200 | 11
As55Fe100H16O84P45Sm100 | 11
As200Ba100Co11Fe181Zn8 | 11
C27La20 | 11
Mo635Pb90S800Sn12 | 11
BiO3Rb | 11
Fe104Se5Te95 | 11
Fe18Mn2Se17 | 11
P2Ru4Zr | 11
C25Mo21Zr4 | 11
Bi13O30Rb7 | 11
As1000Ba410Co173Fe827K90 | 11
As500Co67Fe433Sr250 | 11
Ba17BiK3O40Pb9 | 11
Cr3Fe996K400Se1000 | 11
Tc19V | 10.99
Al3Ge7V30 | 10.985
C4CoNiTh2 | 10.96
B4Rh4Y | 10.95775
C571N271Ta1000 | 10.92
Ce15Cu100Gd51O400Sm134 | 10.9
B13Nb5 | 10.9
Eu10Mo635S800Sn108 | 10.9
C14HfMo19 | 10.9
Li26O40Ti27 | 10.9
Al13Ge26Nb198Sn13 | 10.9
As72Ca39Fe40LuPt12 | 10.9
Fe500Se41Te369 | 10.9
ScTc2 | 10.9
As10Fe9IrLa10O10 | 10.9
C15Lu2Th8 | 10.9
Nb21Tc29 | 10.9
Si10Ti3V27 | 10.9
Nb4Zr | 10.9
As8CoFe9O10P2Pr10 | 10.9
C5Mo4Zr | 10.9
As20Co3Fe17O20Sm20 | 10.875
As4FFe20La20O19P16 | 10.87
B20C10Cu3Ni17Y10 | 10.85
Ce15Cu98Nd185O400Zn2 | 10.85
CuMo3S4 | 10.81875
NbSnTa2 | 10.8
As20Ca10Co3Fe17 | 10.8
As100F11Fe97La80Mn3O89Y20 | 10.8
Nb2Zr | 10.8
C27Nb2Y18 | 10.8
HRh10Zr20 | 10.8
Bi750Cu500La300O3059Pb250Sr700 | 10.8
Nb7Zr3 | 10.8
As125Cu4Fe121Na125 | 10.8
Au9Nb30Rh | 10.8
Os4Si15Y5 | 10.8
B10C5Er4LuNi10 | 10.8
Cu97La185O400Ru3Sr15 | 10.8
CrFe100Se100 | 10.8
Ga125Re9V366 | 10.8
Nb17Zr3 | 10.8
As50Ca25Fe49Rh | 10.8
MoTc19 | 10.8
Cu98La185O400Ru2Sr15 | 10.8
B2CNi2Tm | 10.79154
Au6Nb19 | 10.78
Nb3Zr | 10.775
As1800Ca1000Fe903Pt397 | 10.75
Bi10Cu10NdO10Sr9Y10 | 10.74
C198N747Ta1000 | 10.74
C27Ti2Y18 | 10.7
Ba20Bi5Hg8O60Pb7 | 10.7
Fe250Se164Te41 | 10.7
Ga9SnV30 | 10.7
Mo127S160Sn24 | 10.7
Ga21Si79V300 | 10.7
Eu20Mo635S800Sn96 | 10.7
C8ClI7Y8 | 10.7
B20C10Ni17Pd3Y10 | 10.7
Nb9Zr | 10.7
MoN | 10.68571
Hf21Nb4V50 | 10.67
C3La2 | 10.66
AlGe4V15 | 10.66
AuB4C2La2Pt3 | 10.65
AlSi2V7 | 10.6
Eu30Mo635S800Sn84 | 10.6
CrGa4Nb20 | 10.6
B40C20Dy7Ni40Y13 | 10.6
Fe18Se17Sm2 | 10.6
Nb13Zr7 | 10.6
Ga4Nb20Ni | 10.6
Mo14Pt3Re15 | 10.6
Mo100Re79 | 10.6
C27Ge2Y18 | 10.6
B10C5Cu2Ni8Y5 | 10.6
Mo120Re79 | 10.6
Ba2Fe18Se17 | 10.6
Ga9SiV30 | 10.6
C99Nb100 | 10.6
As40Co3Fe37Na40 | 10.6
Mo12Pb2S15Se | 10.6
Ba40Cu60O133Pr6Sm14 | 10.6
As50Fe49Li50Ni | 10.58
Au121Nb379 | 10.56
Tc97Ti3 | 10.56
Nb3Zr2 | 10.525
Fe50S7Se43 | 10.52
As100Ba41Fe100K9 | 10.5
N39Nb50 | 10.5
Ga7Si18V75 | 10.5
C20Ta9W11 | 10.5
B200C100Co14Lu100Ni193 | 10.5
Br3C10I7Y10 | 10.5
C27Ca2Y18 | 10.5
Br7C20I13Y20 | 10.5
Ir8Nb11O | 10.5
Ce60Cu400Nd629O1600Y111 | 10.5
As1000Ca250Fe951K250Ni49 | 10.5
As47Fe100H9O91P53Sm100 | 10.5
Ir3Nb5O | 10.5
Nb60Sb13Sn7 | 10.5
Cu40La67Nd8O160Sr5 | 10.5
N98Nb25Ti75 | 10.5
B2CPt2Y | 10.5
Cl9Fe50Se41 | 10.5
Ce15Cu100Gd37O400Sm148 | 10.5
Br80Ca73Cu40Na7O80 | 10.5
NbTc3 | 10.5
Sb7Si493V1500 | 10.5
B100C50Gd7Ni100Y43 | 10.475
B2CErNi2 | 10.4519
Hf87Ta13V200 | 10.45
B10C5Cu3Ni7Y5 | 10.45
Mo9Si100V291 | 10.4
Al4Si23V73 | 10.4
B100C50Ni67Pd33Y50 | 10.4
Tc9W | 10.4
Ba155Ca20Cu300La125O698 | 10.4
Ba13Cu200La375O800Sr12 | 10.4
Bi975Cu500La200O3207Sr825 | 10.4
RhSiZr | 10.4
Nb963Ta187Zr850 | 10.4
Cu979La1850O4000Sr150Zn21 | 10.4
B400Er17Rh400Y83 | 10.4
AlSiV6 | 10.4
B50C25Ni31Pd19Y25 | 10.4
Ce75Co2Cu498Nd925O2000 | 10.4
Cu9Mo30S40 | 10.3625
Fe100S11Se89 | 10.35
RuSiZr | 10.35
BrC8I7Y8 | 10.35
B24C12La10Pt21 | 10.35
C20Co7Ni3Th10 | 10.34
Al11Si17V72 | 10.3
Nb460Ta179Zr361 | 10.3
NbTi | 10.3
As12LaRu4 | 10.3
FeP20Ru19Zr20 | 10.3
Ce60Cu400O1600Sm629Y111 | 10.3
FeGa4Nb20 | 10.3
C15LuTh9 | 10.3
Ba50Bi11O150Pb39 | 10.3
CoFe49Se15Te35 | 10.3
Cu13Mo60S80 | 10.3
B100C50Ni77Pd23Y50 | 10.3
Rh7Zr43 | 10.3
B200C100Co2Ni199Tm100 | 10.3
As3Fe4La4O4P | 10.3
As100Co2F11Fe98La100O89 | 10.3
As20CoFe19Li20 | 10.29
Bi5F2La5O3S10 | 10.26
Bi20K17La3O60 | 10.25
B2CLaPt2 | 10.25
As3K2Mo3 | 10.25
As4Fe3RuSr2 | 10.25
La11Mo75Se100 | 10.25
Fe100S9Se91 | 10.215
Bi20Cu20Nd7O20Sr13Y20 | 10.21
Al3Ge5Nb40 | 10.2
Au6B20C10La10Pt15 | 10.2
Ga333V1000 | 10.2
Cu1000La1700O3997Sr300 | 10.2
Eu10Mo127S160Sn12 | 10.2
CoGa50Pu10Rh9 | 10.2
Nb10TiZr9 | 10.2
C27Sn2Y18 | 10.2
Mo60Pb7Se80Yb3 | 10.2
EuMo12S16Sn | 10.2
As500Cu3Fe497Na500 | 10.2
B40CeLa59N54Ni40 | 10.2
Al79Ga138V783 | 10.2
Mo11PtRe8 | 10.2
C100Mo83Ti17 | 10.2
Hf33N100Nb67 | 10.2
B100C50Fe3Ni97Y50 | 10.2
As400Co57Eu140Fe343Sr60 | 10.2
Ba3Cu50La97O200 | 10.2
IrRhZr6 | 10.2
Ge2Pt2Sr | 10.2
Fe51S15Se10Te25 | 10.16
As250CuFe249Na250 | 10.14
NbZr | 10.135
CMo | 10.12286
Rh9Zr91 | 10.1
B100C50Ni73Pd27Y50 | 10.1
B2CCuNiY | 10.1
HfNb5Zr4 | 10.1
HfNb2Zr | 10.1
Nb7Ti3 | 10.1
As200F22Fe195La160Mn5O178Y40 | 10.1
Ce3Cu20Gd15Nd22O80 | 10.1
N450Nb57Ti443 | 10.1
As400F44Fe399La400MnO356 | 10.1
C5MoW4 | 10.1
B400GdRh400Y99 | 10.1
Al2Si3V15 | 10.1
Ba200Cu300O698Pr55Y45 | 10.1
As10F7Fe50La50O43P40 | 10.1
P100RhRu99Zr100 | 10.1
HfV4Zr | 10.1
Ga625Mn123V1752 | 10.1
AuC13Y9 | 10.1
Fe27Ga200V573 | 10.1
C2TaW | 10.1
Mo3NbRe6 | 10.1
CuIY | 10.1
Eu40Mo635S800Sn72 | 10.1
Be12MgRe | 10.1
B4LuRh4 | 10.093625
Nb5TiZr4 | 10.05
Br3C8I5Y8 | 10.05
Nb17Zr8 | 10.05
Li11O40Ti19 | 10.05
As100Fe99La100O85Zn | 10.04
Nb3Ti | 10.02
B8C4Ni8TbY3 | 10.02
Fe500Se287Te123 | 10.01
B2LuRu | 10.00625
As80Ba33Fe80K7 | 10
Fe19NiSe20 | 10
Mo635Pb70S800Sn36 | 10
HfNb10Zr9 | 10
C5Ta3W2 | 10
Ba165Cu300Gd100O697Pr35 | 10
CoFe19Se20 | 10
Ba400Cu600O1393Pr100Y100 | 10
C6CaH | 10
Ga21V79 | 10
Ba80Cu157Fe3O320Pr8Y32 | 10
C27Y20 | 10
Ba8Cu14O29Pr4 | 10
Ba40Cu75O162Sr10Yb25 | 10
CGeNb2 | 10
As50Ba22Fe50K3 | 10
Ce30Cu200O800Sm333Y37 | 10
Ba2000Cu1000O5989Tl2000 | 10
Br40Ca37Cu20Na3O40 | 10
Ca170Cu300O523Sr5 | 10
Ba200Cu291O665Y100Zn9 | 10
Ba20Ca20Cu60Nd13O140Pr7 | 10
B5CLu5Pd20 | 10
Bi200Cu100O609Sr200 | 10
Ca60Cr5Cu75O171Sr20 | 10
Bi2FLaOS4 | 10
As10Ca4Fe5Pr | 10
Ga41Mo | 10
Ce95Cu275O891Sr200Y130 | 10
As50Ce50Co13Fe37H50 | 10
As5Fe4Nd5O5Rh | 10
As2000Ba823Fe2000K177 | 10
Ba100Cu135Dy50Fe15O348 | 10
B400Er29Rh400Y71 | 10
C3Rh43Ta54 | 10
B40C20Ho9Lu11Ni40 | 10
Cu197La356O800Sr44Zn3 | 10
Cu3Te20Zr10 | 10
Cu25Eu5La41O100Sr4 | 10
Bi50Cu25O154Sr50 | 10
Ba20Bi5Hg2O60Pb13 | 10
Cu20La18O80Pr17Sr5 | 10
As10Ce10CoFe9O10 | 10
Cl5Li7N5Zr5 | 10
As100Ba9Fe100K41 | 10
Fe10STe9 | 10
B2CCu2Y | 10
Al7Nb31Zr2 | 10
Co4FeGa25Pu5 | 10
MoRu | 10
Ba4Ge23 | 10
Ce3Cu20Eu31La6O80 | 10
Ba20Bi5Hg7O60Pb8 | 9.97
B14Nb5 | 9.96
As900Ca500Fe461Pt39 | 9.96
B3Nb | 9.96
Hf7V20Zr3 | 9.96
B12Nb5 | 9.96
CIY | 9.96
B40C20Gd3Ni40Y17 | 9.95
Cu100Ho4La171O400Sr25 | 9.95
BaCu10La15Nd4O40 | 9.95
C5Nb4Ta | 9.95
Hf3V10Zr2 | 9.935
Hf9NbV20 | 9.93
Fe10SeTe9 | 9.925
C5Ta4W | 9.92
B10C5Ni7Pd3Y5 | 9.92
Nb406Ta395Zr199 | 9.9
AsP9 | 9.9
Li28O100Ti47 | 9.9
RhZr9 | 9.9
LuTc2 | 9.9
Mo104Nb1007Zr889 | 9.9
Al5Si2V13 | 9.9
Hf3V20Zr7 | 9.9
Ga500V1371Zr129 | 9.9
MoRe3 | 9.89
As900Ca500Fe479Pt171 | 9.87
C68Hf5Mo95 | 9.87
As7CoFe9O10P3Pr10 | 9.86
Pd2Rh31Zr67 | 9.85
Hf3Nb17 | 9.85
CoGa4Nb20 | 9.85
NZr | 9.85
Nb3Pt | 9.823889
B10C5Ho3Lu2Ni10 | 9.82
As100Co12Eu17Fe88Sr33 | 9.82
Fe10SSe9 | 9.816667
As200CoFe199Na200 | 9.81
La81P1200Rh400 | 9.81
CNb | 9.803846
NbRe15Ta4 | 9.8
Eu3Mo15S20 | 9.8
B58Nb25 | 9.8
Al9SiV30 | 9.8
Be4400OsRe200 | 9.8
C24Nb25 | 9.8
As10Ce10CoFFe9O9 | 9.8
Ir41Nb59 | 9.8
Os4Si13Y4 | 9.8
Ba40Cu60Nd16O135Pr4 | 9.8
C123Nb125 | 9.8
Nb3Ti2 | 9.8
Nb2SnV | 9.8
Si2Sn3V15 | 9.8
Mo12PtRe7 | 9.8
Ba10Cu99La190O400Zn | 9.8
C4NbTa3 | 9.8
As18Ca10Fe9Pt5 | 9.78
B200Nb83 | 9.77
Ga41Mo8 | 9.766667
Hf87V200Zr13 | 9.76
As8Ba5Fe10P2 | 9.758333
Ba5BiO15Pb4 | 9.75
B10C5DyNi10Tm4 | 9.75
As7Fe10La10O10P3 | 9.743333
Hf4V10Zr | 9.73
B200C100Gd13Lu87Ni200 | 9.715
Al23Si14V63 | 9.7
Ba3Cu10La17O40 | 9.7
Nb15Ti3Zr2 | 9.7
Ir77Nb123 | 9.7
Be43Pb7 | 9.7
Si3Sn2V15 | 9.7
Nb2TiZr | 9.7
C987Ta1000 | 9.7
CrGa3Nb16 | 9.7
Tc6Zr | 9.7
Fe14Mn6Se17 | 9.7
Fe18Se5Te15 | 9.7
FeHLaSi | 9.7
Ga41V159 | 9.7
As2Fe2La | 9.666667
Hf9TaV20 | 9.655
Nb36V309Zr155 | 9.65
Be957Re43 | 9.645
B100Er11Rh100Y14 | 9.64
Fe20Se17 | 9.62
Nb9Ti | 9.61
InLa3 | 9.602222
Ba145Ca30Cu300La125O696 | 9.6
B20C10CoNi19Y10 | 9.6
C5Mo4Ta | 9.6
C79La50 | 9.6
As1000Ba500Co21Cu32Fe947 | 9.6
Nb150Pt49Rh | 9.6
As10Fe9O10RhSm10 | 9.6
HfNb9 | 9.6
As100Fe91Ni9Sr50 | 9.6
Rh17Zr83 | 9.6
Ir29Rh18Se100 | 9.6
Be49Re | 9.6
Br2C5I3Y5 | 9.6
Ce15Cu100Gd110O397Sm75 | 9.6
BiKO3 | 9.6
C6000Cs93Na200 | 9.6
KO6Os2 | 9.596429
Cu50La87O200Sr13 | 9.5875
Fe25SSe24 | 9.58
Nb54V297Zr149 | 9.58
Cu49La89O200Sr11Zn | 9.555
CdIn9La30 | 9.55
Hf4TaV10 | 9.54
B100C50Er50FeNi99 | 9.535
As20Ba5Fe19K5Mn | 9.53
HfNb19 | 9.52
AsRuZr | 9.5125
Be22Re | 9.51
As500Ba250Co19Fe481 | 9.505
Ir3Mo4Re3 | 9.5
As1000Co87Fe913Sr500 | 9.5
Bi5F3La5O2S10 | 9.5
B2Ta | 9.5
CGeTi2 | 9.5
Ga2Mo | 9.5
HfP2Ru4 | 9.5
Be490Re | 9.5
B400Er53Rh400Y47 | 9.5
Au7Nb30Rh3 | 9.5
Be24Re | 9.5
Ce6Cu40Gd37O160Pr37 | 9.5
Ga3Si2V15 | 9.5
Cu25La49O100Sr | 9.5
C50Mo17Zr42 | 9.5
Ce15Cu96Nd185O400Zn4 | 9.5
Ce15Cu100O400Pr148Y37 | 9.5
Fe99NiSe30Te70 | 9.5
Hf19TaV40 | 9.49
Fe20SSe19 | 9.49
Al2CMo3 | 9.4875
HfNb4 | 9.48
Bi6K4O15 | 9.45
Be440Re19W | 9.45
Nb7Zr13 | 9.45
Hf13V200Zr87 | 9.45
Al3In7La30 | 9.42
Nb19Ti | 9.41
As50Co5Fe43Sr25Zn2 | 9.41
C5Ta2W3 | 9.41
La21Mo150Se200 | 9.4
C5Nb3Ta2 | 9.4
Al97Ga220V683 | 9.4
B24C12La9NdPt21 | 9.4
Ce13Cu100O400Pr187 | 9.4
B20Ru3Th17Y5 | 9.4
Al61Ge123Nb795Sn21 | 9.4
Nb11Ti9 | 9.4
Cu483La925Ni17O2000Sr75 | 9.4
Ga3Nb16Ni | 9.4
Ga8Si17V75 | 9.4
Bi41Cu20O20PbSr38Y20 | 9.4
Al11Ga43V196 | 9.4
AuGa40Mo8 | 9.4
C240Cs3Na8Rb | 9.4
Re9V | 9.4
Cu7Nb3 | 9.39
Bi2C29Y18 | 9.35
As1000Ba500Fe839Ru161 | 9.31
As50CuFe49Li50 | 9.3
Nb79Si21 | 9.3
Ba119Cu1000La1881O4000 | 9.3
Nb7Ti3Zr10 | 9.3
B50Nb19Y | 9.3
Ba9Bi3KO30Pb7 | 9.3
As40Eu17Fe20La3 | 9.3
Nb33Ti67 | 9.3
B40C20Ho17Ni40Y3 | 9.3
H199Pd200 | 9.275
Nb49Y | 9.26
Ce3Cu20La37O80 | 9.25
Be99Re | 9.25
Cu13Mo30S40 | 9.25
Ga3In7La30 | 9.25
Cu70Nb29Ta | 9.25
Ir22Rh25Se100 | 9.24
Co3Fe97Se30Te70 | 9.24
Nb12497O3 | 9.23
Nb199Ta | 9.226
Bi2CuO6Sr2 | 9.225
Hf19V40Y | 9.22
C2Mo3 | 9.2
As200F22Fe199La198MnO178Y2 | 9.2
Mo30Pb3Se40Yb2 | 9.2
Eu60Mo635S800Sn48 | 9.2
B100C50Co2Ni99Tm50 | 9.2
Be5Os | 9.2
Ba40Cu60Nd15O137Pr5 | 9.2
Fe15Se17Sm5 | 9.2
Be440OsRe19 | 9.2
Ca3Cu40La77O160 | 9.2
B19Mo50P11 | 9.2
Bi1500Cu1000La200O5983Pb500Sr1800 | 9.2
Ga41Mo7V | 9.2
B113Nb50 | 9.2
Be2200Re99Ru | 9.2
Hf10V23 | 9.2
Ba3Bi3K2O15Pb2 | 9.2
Ir91Nb91O18 | 9.2
Fe500Sb23Se437 | 9.2
B500C250Co5Er250Ni50 | 9.2
AuNb3 | 9.193125
GdNb99 | 9.19
Hf9TiV20 | 9.19
Hf9V20Y | 9.19
C5Mo3Ta2 | 9.18
CoGa3Nb16 | 9.17
B117Nb50 | 9.16
Ga2V9 | 9.15
NNb332 | 9.12
Mo23Re77 | 9.11
Hf99TaV200 | 9.11
B50Nb21 | 9.1
Ce150Cu1000Nd1850O4037 | 9.1
Nb19Ti74Zr7 | 9.1
Ca100Co7F100Fe93 | 9.1
Ir7Nb25O5Pt8 | 9.1
Al3Ge7Nb30 | 9.1
Al9Cu491La925O2000Sr75 | 9.1
CNb2 | 9.1
B5C5Mo9Rh | 9.1
Ir37Rh57Se200 | 9.09
PRuZr | 9.086
Nb99Ta | 9.079
Cu3Te12Zr10 | 9.07
Nb | 9.057762
Ta231Ti269 | 9.05
B100Er18Rh100Y7 | 9.05
Nb9Ti16 | 9.05
B4Rh4Tm | 9.04
Cu70InNb29 | 9.04
Nb24965O35 | 9.03
B400Er97Rh400Tm30 | 9.03
Nb49Ta | 9.02
GeRuZr | 9
CS | 9
As100Co10F11Fe90Nd100O89 | 9
Bi217K183O600 | 9
Al140Ga151V709 | 9
CuMo3OS3 | 9
Ba94Bi199K106O600Pr | 9
Nb31Ta6Ti62 | 9
AsBiPbSb | 9
Cu100La107O400Pr85Sr8 | 9
AsBiPb | 9
B24C12La9PrPt21 | 9
Ga500Mn51V1449 | 9
C1200H51K40N17Na20 | 9
Ca23Cu48O82Sr7 | 9
C10MoW9 | 9
BMo8P | 9
B20Lu5Ru3Th17 | 9
Ba40Cu60O139Pr12Y8 | 9
BRh4Si2Y | 9
Ba59Cu500La941O2000 | 9
Al50Nb129Ti21 | 9
Ce5Cu50O199Pr95 | 9
C20Hf3Mo17 | 9
Be31Si19 | 9
Bi10Ca2Cu10O40Sr10Y3 | 9
Cu40La63Nd12O160Sr5 | 9
C5NbTa4 | 9
PdRuZr18 | 9
C23W27 | 9
B10C5Dy2Ni10Tm3 | 9
As50Fe47Ni3O50Sm50 | 9
Cu809La1500O3333Sr167Zn25 | 9
Nb11Ti14 | 8.99
Nb17TaTi32 | 8.99
HfV2 | 8.984
Hf2V10Zr3 | 8.98
As400Ba200Fe387Ni13 | 8.966667
Nb9Re41 | 8.9625
C5TaW4 | 8.96
As50Ba25Fe32Ru18 | 8.95
As50Ca50Co13Fe37H50 | 8.95
Ge10Os4Y5 | 8.946667
As40Fe37Ni3Sr20 | 8.93
Al3B10Mg2 | 8.925
B4Ir2Rh2Y | 8.92
NbZr3 | 8.9125
Bi3Pb7 | 8.91
Fe25S4Se21 | 8.91
C2N937Ta1000 | 8.91
Cu10La15Nd4O40Sr | 8.906667
HfNb | 8.905
C20Mo17Ta3 | 8.9
Ca2NbO4 | 8.9
B50Mo19Zr | 8.9
InLa6Tl | 8.9
B21Mo50P9 | 8.9
TaV40Zr19 | 8.9
Co9Cu491La925O2000Sr75 | 8.9
Nb60Pt19Rh | 8.9
Al3Ge17V60 | 8.9
Mo13PtRe6 | 8.9
N4Nb5 | 8.9
BiPbSb | 8.9
Nb8TaTi16 | 8.9
B8C4Ho3Ni8Y | 8.9
La3Tl | 8.89
Ga10MnNb39 | 8.87
Nb24Ta | 8.87
Nb991Ta9 | 8.87
Nb2Zr3 | 8.86
B400Er97Rh400Tm15 | 8.86
B40Er3Lu17Ru20 | 8.86
Fe125Sb23Se92 | 8.85
HfV10Zr4 | 8.85
Fe25Se22 | 8.843333
HfN | 8.83
C13HfMo19 | 8.81
B8C4Ho3LuNi8 | 8.81
As2FFe10La10O9P8 | 8.8
Mo52Nb251Zr197 | 8.8
Si50V129Zr21 | 8.8
Nb11Re78Ta11 | 8.8
Hf4TiV10 | 8.8
Bi10K11O30 | 8.8
Mo17Pt3 | 8.8
B25Mo9Sc | 8.8
Bi13Pb7 | 8.8
B200C100Co18Lu100Ni91 | 8.8
Bi14Pb11 | 8.8
Tc2Y | 8.8
Fe98Se15Te90 | 8.8
H7Rh25Zr50 | 8.8
Ba3Cu40La75O160Sr2 | 8.8
As200Co24Eu43Fe176Sr57 | 8.78
C5Nb2Ta3 | 8.773333
Ir32Rh15Se100 | 8.77
B20C10Ho9LuNi20 | 8.77
As100Ba50Co11Fe85Zn4 | 8.77
B20ErLu9Ru10 | 8.77
B10C5Ho4LuNi10 | 8.77
B40C20Ho19LuNi40 | 8.77
Nb47Ta3 | 8.76
Nb123Ta2 | 8.76
Ba97Si575 | 8.75
Nb7Ta2Ti16 | 8.74
B16Rh16Sc3Th | 8.74
B100Er22Rh100Y3 | 8.74
Re3W | 8.733333
Nb57Ta15Ti128 | 8.73
B40C20Ho17Lu3Ni40 | 8.72
B20C10Ho7Lu3Ni20 | 8.72
As20Ca20F20Fe17Ni3 | 8.72
B20Lu9Ru10Tm | 8.72
La3P48Rh16 | 8.71
As2FFe10O9P8Pr10 | 8.71
Ba185Bi500K315O1476 | 8.71
B5Mo32P5Re8 | 8.71
Tc7Ti | 8.7
B10C5MnNi9Y5 | 8.7
Ge2Si3V15 | 8.7
Nb5Re24 | 8.7
Ca10Rh12Sn45 | 8.7
B200C100Co6Ni197Tm100 | 8.7
B100C50Ni97Ru3Y50 | 8.7
Ba20Bi3O60Pb17 | 8.7
Bi4CaK3O12 | 8.7
B2Mo5P | 8.7
As1000Ba500Co22Cu19Fe959 | 8.7
Nb19Zr31 | 8.7
Bi7Pb13 | 8.7
Ga7Nb40Ni3 | 8.7
Ce4La21 | 8.7
AlGe9V30 | 8.7
Ir29Mo41Nb30 | 8.7
Ga41Mo6V2 | 8.7
As40Fe37Pd3Sr20 | 8.7
Ga2Si3V15 | 8.7
Mo12PbSe16Yb | 8.7
Fe100S13Se87 | 8.7
Ga5PuRh | 8.685714
Bi105Pb64Sn31 | 8.68
B10C5Ni10PrY4 | 8.68
Fe5SSe4 | 8.673333
C5Mo2Ta3 | 8.67
B40GdRh40Y9 | 8.66
As50Fe46Ni4Sr25 | 8.65
Fe5Se4 | 8.65
NNb2 | 8.6
Be110Mo2Re3 | 8.6
NbTaTi2 | 8.6
Fe199Se200V | 8.6
NbZr4 | 8.6
Cr3Ga7Nb40 | 8.6
Nb7Ti12Zr | 8.6
Mo15S20Yb3 | 8.6
Be220Mo3Re7 | 8.6
La3Sc4 | 8.6
Nb5Sb4 | 8.6
Bi2Te | 8.6
CuFe99Se85 | 8.6
Be4Os | 8.6
Ba18Cu99GaLa182O400 | 8.6
Rh7Sn23Yb5 | 8.6
V7Zr3 | 8.6
CTa | 8.595455
Ga4Mo | 8.593333
Fe497Ga2500V7003 | 8.59
C10FeMg10Ni29 | 8.58
GeSiV6 | 8.58
As40CoFe39La40O40 | 8.58
B20C10Ni20Tb3Y7 | 8.565
Nb37V142Zr71 | 8.56
Cu198La377O800Sr23Zn2 | 8.56
Pd4Rh29Zr67 | 8.56
Nb13Ta5Ti32 | 8.56
Nb957Ta43 | 8.55
As18Ba25Fe50P32 | 8.545
Fe50Se47 | 8.545
B20C10Er9Ni20Tb | 8.52
B50VZr24 | 8.515
C75Ge2Sc100 | 8.5
Li33O500V200 | 8.5
Fe49Se50V | 8.5
Nb7Re43 | 8.5
Ce30Cu200Gd111O800Sm259 | 8.5
Al2Fe18Se17 | 8.5
Nb19889O111 | 8.5
CN9Nb10 | 8.5
Gd3In625La1872 | 8.5
Bi50Pb25Sn26 | 8.5
Fe99Se100V | 8.5
B100C50Er50Fe3Ni97 | 8.5
Bi50Pb31Sn19 | 8.5
Mo41Re9 | 8.5
Mo4Re | 8.5
Bi2PbSn | 8.5
Nb5Ti2V3 | 8.5
Mo6PtRe3 | 8.5
C4Mo3Ta | 8.5
P12Ru4Y | 8.5
Fe3Nb25Ti72 | 8.5
N5Nb4 | 8.5
Fe114S9Te91 | 8.5
Fe19Se5Te15 | 8.5
C6000H279N93Na100Rb200 | 8.5
Al5Fe15Se17 | 8.5
MoNb49 | 8.466667
Fe51S20Se5Te25 | 8.45
As100Co12Eu25Fe88Sr25 | 8.45
C16Mo25 | 8.45
Mo6S8Yb | 8.45
NV | 8.444
MoRe4 | 8.435
B8HoLuRh8 | 8.43
As50Ba25Fe41Ru9 | 8.43
H2Hf5V10 | 8.42
Nb469Ta31 | 8.42
As250Fe250Na250Ni | 8.42
Rh4Sc5Si10 | 8.405
Co219Ga1000V2781 | 8.4
Mo6PbS7Se | 8.4
Nb5Ta2Ti13 | 8.4
AsPb | 8.4
Co10Ga50Pu9U | 8.4
Au20Nb57V3 | 8.4
Ba19Bi100K81O300 | 8.4
Re71V29 | 8.4
B25HfMo9 | 8.4
BP19Ru20Zr20 | 8.4
BiPb | 8.4
Fe107S12Te88 | 8.4
C12Ca | 8.4
Bi20Cu10O10PbSr19Y10 | 8.4
Nb9Ta | 8.4
Ce75Cu497Nd925Ni3O2000 | 8.4
V2Zr | 8.396667
Ir15Rh32Se100 | 8.39
PPt3Sr | 8.375
B50C25Er25FeNi49 | 8.355
Bi11K9O30 | 8.35
H363Th100 | 8.35
Ir4Sc5Si10 | 8.342222
Cu20La27Nd8O80Sr5 | 8.33
Nb6Ta3Ti16 | 8.32
Re73W27 | 8.3
BMo7Re13 | 8.3
Ba16Cu99GaLa184O400 | 8.3
C750Cs11Na25 | 8.3
Al10Mo9Nb21 | 8.3
V3Zr2 | 8.3
Fe250Sb23Se207 | 8.3
Nb6SiSn | 8.3
B20Ru3Th17Tm5 | 8.3
Cu98Ga2La185O400Sr15 | 8.3
C13La10 | 8.3
Li29O100Ti46 | 8.3
C4Ni2ThY | 8.3
Be110Mo3Re2 | 8.3
Ba50Cu75O159Y25 | 8.3
C120CsNa4Rb | 8.3
B50Mo17Nb3 | 8.3
B7Be3Mg5 | 8.3
AlNb97O2 | 8.3
Bi13Pb37 | 8.3
As1000Ba500Fe869Rh131 | 8.3
Ta137Ti63 | 8.28
AgNb3 | 8.28
Mo163Re37 | 8.27
Cu50La97O200Sr3 | 8.266667
Fe101Se100 | 8.25
Ge12LaPt4 | 8.25
GaP | 8.25
C4ClI3Y4 | 8.25
BNb | 8.25
B200Er49GdRh200 | 8.22
Ge120La9PrPt40 | 8.22
B400Er79Ho21Rh400 | 8.22
La3Se4 | 8.205
Fe100Se7Te93 | 8.2
Bi2EuF4S4Sr2 | 8.2
Al21Ge94Nb791Sn94 | 8.2
C15Er2Th8 | 8.2
C15ErTh9 | 8.2
Ba12Cu99GaLa188O400 | 8.2
Bi4CdPb2Sn | 8.2
Bi50Cd25Pb25Sn12 | 8.2
Ba761Si4600 | 8.2
As500F140Fe459La500O340Zn41 | 8.2
Ge27Nb300Sn73 | 8.2
Ba11Cu100La169Nd20O400 | 8.2
B40VZr19 | 8.2
CoFe19Se6Te14 | 8.2
B20C10FeNi19Y10 | 8.2
CeIn50La149 | 8.2
B100C50Co2Er50Ni99 | 8.2
AsNbSi | 8.2
B2Li2Pd3 | 8.19
As100Ba50Cr2Fe48O25Ti50 | 8.185
Nb9Ta9Ti32 | 8.18
As40Ba20Fe31Ru9 | 8.18
Nb87Ta13 | 8.15
BiPb4 | 8.15
C3Mg2Ni6 | 8.15
B4ErRh4 | 8.142
B1000Mo408Zr17 | 8.14
B100C50Co7Ni93Y50 | 8.13
Fe200Se156Te8 | 8.12
B625Mo264Zr11 | 8.11
Fe50Se49 | 8.105
CMo7Re13 | 8.1
B10Ru5ScY4 | 8.1
Au3Sb17 | 8.1
Nb49539O461 | 8.1
BP9Ru10Zr10 | 8.1
Ga13Nb80Ni7 | 8.1
Co3Ga7Nb40 | 8.1
Ga3SiV12 | 8.1
GeSb2Te4 | 8.1
B10C5GdNi10Y4 | 8.1
C11W9 | 8.1
Mn42Si100V249 | 8.1
Ga100H37V300 | 8.1
C15Er3Th7 | 8.1
Cu98La175Ni2O400Sr25 | 8.1
Ge5La2Pt3 | 8.1
Bi21K19O60 | 8.1
Ce15Cu100Gd71O400Pr114 | 8.1
Ir38Rh9Se100 | 8.09
AgMo4S5 | 8.088
B20C10DyHo9Ni20 | 8.0875
Nb17Ta3 | 8.08
Ge60La4PrPt20 | 8.07
La69P1200Rh400 | 8.07
B400Er73Ho27Rh400 | 8.06
Ge60La4Pt20Th | 8.06
B400Er97Gd3Rh400 | 8.06
Cu8Mo15S20 | 8.05
Bi5Pb3 | 8.05
B10Nb3 | 8.04
IrMo3 | 8.031
Bi23Pb17 | 8.03
Mo3Re | 8.022
Ge120La7Pr3Pt40 | 8.02
LaOs2 | 8.016667
Bi20Cu20NdO20Sr19Y20 | 8.01
Ge2Zr | 8
Cu500La869O2000Sr132 | 8
Co3Rh2Zr10 | 8
Ga200Mo49Nb | 8
GeTa3 | 8
Ce3Cu19Nd37O80Zn | 8
As200Ba83Fe200K17 | 8
AsOsZr | 8
As1000Ba500Co127Fe873 | 8
Ca4Cu125Fe25O346Sr100Y46 | 8
B50Mo19Y | 8
Cu13La36Ni7O80Sr4 | 8
Fe25Se18 | 8
BLaRh4Si2 | 8
Bi50Cu25O159Sr50 | 8
As200Ba100Co13Fe184Mn3 | 8
Bi400Cu200O1281Sm140Sr260 | 8
C20Sm | 8
Br440Cu20Li3Sr40 | 8
Br40Cu20Li3O40Sr40 | 8
Cu391La740O1600Sr60Zn9 | 8
Ba100Cu125Fe25O377Sm50 | 8
As200Ba100Co11Fe179Zn10 | 8
As400Ba156Fe400Na44 | 8
Ga100Mo24Nb | 8
Ce15Cu100Nd148O400Tb38 | 8
C60H3K2NNa | 8
Nb5Ti13V2 | 8
Ba165Ca10Cu300La125O698 | 8
C5MoTa4 | 8
Ca1400Cu2400O4093 | 8
Ce70Cr25Cu275O887Sr200Y130 | 8
C5FeMg5Ni14 | 8
Cu25La38Nd10O100Sr2 | 7.98
B50C25FeNi49Tm25 | 7.97
Ge24LaPrPt8 | 7.97
As50Co6Eu15Fe44Sr10 | 7.97
Ba4Si23 | 7.961818
B20Nb7 | 7.96
Fe50S9Se41 | 7.96
Ir41Rh6Se100 | 7.96
B2CHoNi2 | 7.954762
B20Er5Ir2Rh18 | 7.95
BiIn | 7.95
BiPb9 | 7.95
Eu70Mo635S800Sn36 | 7.94
Co7Ga13Nb80 | 7.92
Gd5In476La1423 | 7.92
B1000Mo437Zr18 | 7.92
Ir8Lu5Sc5Si20 | 7.915
Ir16LuSc19Si40 | 7.91
N99V100 | 7.91
GdIn50La149 | 7.9
Cu40La59Nd16O160Sr5 | 7.9
Ca57Rh80Sn260Sr3 | 7.9
Cu48La89Ni2O200Sr11 | 7.9
Nb30Pt9Rh | 7.9
Bi20Pb9Te38 | 7.9
CHfTa | 7.9
Ir3Nb5 | 7.9
C4LaNi2Th | 7.9
Mo30Pb2Se40Yb3 | 7.9
IrNb | 7.9
B20Er5Ru3Th17 | 7.9
B40C20Dy3Ho17Ni40 | 7.895
Ge12PrPt4 | 7.886923
Tc3W2 | 7.886667
H15Th4 | 7.883333
Ge120La3Pr7Pt40 | 7.87
As20Ba5Fe17K5Zn3 | 7.86
Ta13Ti12 | 7.86
Bi10F7La10O3S20 | 7.86
Rh2Zr23 | 7.85
B10ErLu4Ru5 | 7.85
Ge120LaPr9Pt40 | 7.85
Nb803Ta197 | 7.85
Cu97La184O400Sr16Zn3 | 7.85
C10Ni5Th2Y3 | 7.85
Fe106Se14Te83 | 7.85
Nb5TaTi14 | 7.85
Nb2467O33 | 7.85
B24C12La7Nd3Pt21 | 7.84
As50Ba25Co2Fe48 | 7.833333
Rh4Sn13Yb3 | 7.833333
Pb19Sb | 7.83
HNb19 | 7.83
Fe50Se41 | 7.83
MoNb19 | 7.815
B200C100Gd21Ni200Y79 | 7.81
Nb5Ti3V2 | 7.8
Bi23Pb77 | 7.8
P4Pt15SiSr5 | 7.8
PPb | 7.8
C5Hf4Nb4 | 7.8
Nb11Ti40 | 7.8
Ga500La111V1389 | 7.8
In4La15Sn | 7.8
F2Fe25La25O23P25 | 7.8
V2Zr3 | 7.8
Al19Ge155Nb807Sn19 | 7.8
F3Fe100La100O97P100 | 7.8
B3Nb25Si12 | 7.8
Ga12Si13V75 | 7.8
Tc | 7.794167
Ga9MnNb40 | 7.79
Nb5Ta13Ti32 | 7.78
B5Mo2 | 7.775
As200Ba91Fe200La9 | 7.76
Hf18Nb31Zr | 7.75
AlB19Li40Pd60 | 7.75
B2RuY | 7.75
Pb9Sn16 | 7.75
GeIr30Lu20Si49 | 7.74
As250Ba104Fe250K21 | 7.74
Ca14CoRh20Sn65 | 7.73
As37Ba50Fe100P63 | 7.73
Ca27Rh40Sn130Sr3 | 7.705
B8C4Ni8PrY3 | 7.7
Ti49V50Zr | 7.7
Nb5Ti14V | 7.7
C10La3Ni5Th2 | 7.7
Nb5Ti8Zr7 | 7.7
AgMo6S8 | 7.7
Nb5Ti13Zr2 | 7.7
B50C25Co2Ni49Tm25 | 7.7
Bi7Pb93 | 7.7
Nb5Ti6Zr9 | 7.7
B50Li100Ni3Pd147 | 7.7
La729Pr21Tl250 | 7.7
Hg11O75Re25 | 7.7
C2MoTa | 7.7
Nb4NiSi | 7.7
Ta91Zr109 | 7.7
Bi9Pb11 | 7.7
Nb7Ti13 | 7.69
Ce3Cu20Eu37O80 | 7.666667
Na33O500V200 | 7.666667
Ir8Lu7Sc3Si20 | 7.665
B20Li40Ni3Pd57 | 7.663333
As40Co3Fe37Li40 | 7.66
Ir4LuSc4Si10 | 7.655
La3S4 | 7.654286
C10Co4NiTh5 | 7.65
Ba7CaSi46 | 7.65
CoMgNi3 | 7.63
Ga100Mo24Ru | 7.63
Nb4Ta | 7.62
Mo3Re7 | 7.62
As900Ca500Fe499Pt151 | 7.62
Fe5STe4 | 7.613
B80Er19GdRh80 | 7.61
Ir85Rh9Se200 | 7.61
Ca3Rh4Sn13 | 7.601667
Tc2Zr | 7.6
Ge61Nb300Sn39 | 7.6
C2Mo16Si | 7.6
C10La2Ni5Th3 | 7.6
CNb2S2 | 7.6
Nb97Tc3 | 7.6
CMo8Si5 | 7.6
NbZr9 | 7.6
Nb2Ti2V | 7.6
AlGe19V60 | 7.6
Ba115Ca40Cu300La145O712 | 7.6
Ti17V50Zr33 | 7.6
Ca51Rh80Sn260Sr9 | 7.6
B2NbRh2 | 7.6
As18Fe20H5La20O15P2 | 7.6
La2Ru7Si4 | 7.6
Ba100Bi17O300Pb83 | 7.6
Au11Nb39 | 7.6
MoNbRe3 | 7.6
EuGe240Pr19Pt80 | 7.595
Mo3Ru2 | 7.566667
B20Er5Ir8Rh12 | 7.56
B4Nb | 7.56
Co99Ga500V1401 | 7.56
La291Pr9Tl100 | 7.55
Nb25TaTi74 | 7.55
Ge60La3Pt20Th2 | 7.55
BLi2Pd3 | 7.548333
P10Pd3Pt27Sr10 | 7.54
B1000C500Dy213Lu287Ni1000 | 7.54
As200Ba100Co9Fe183Zn8 | 7.54
As25Co2Fe23Na25 | 7.53
Ta9Ti16 | 7.53
B20HoLu9Ru10 | 7.53
Se | 7.525
AsFe4La4O4P3 | 7.52
Ti21V29 | 7.52
TcW | 7.52
SiV4 | 7.51
B625Mo288Zr12 | 7.51
B5Ta4Zr | 7.51
Nb5Ti2Zr13 | 7.5
BiCs4O12Pb3Sr4 | 7.5
Pd33Si100V267 | 7.5
B10C5Dy2Lu3Ni10 | 7.5
PdZr9 | 7.5
OV3Zr3 | 7.5
Nb5Ti14Zr | 7.5
Ce15Cu100Gd111O400Pr74 | 7.5
CInNb2 | 7.5
CHfNb | 7.5
Ba5Cu40La59Nd16O160 | 7.5
P3Pt15Si2Sr5 | 7.5
B200C100Co22Lu100Ni189 | 7.5
Nb5Ti4Zr11 | 7.5
NbTi49V50 | 7.5
AlB10Mg3Zn | 7.5
BY | 7.5
Cd9Pb16Sn25 | 7.5
AuSb9 | 7.5
Ba4Ga8Ge15 | 7.5
Al2CW3 | 7.5
Ce21Ga100V279 | 7.5
As25Fe24NiO25Sm25 | 7.5
Nd4Ni5O10Sr | 7.5
As9000Ca5000Fe4510Pt1991 | 7.49
Ti83V117 | 7.49
Ir19Rh75Se200 | 7.49
AlB9Li20Pd30 | 7.49
As20Co3Fe17O20Pr20 | 7.485
As5CoFe9O10P5Pr10 | 7.46
Pb57Sn43 | 7.45
Mo3Re22 | 7.45
B21Nb10 | 7.45
C20Ni10Th3Y7 | 7.445
B200C100Ho97La3Ni200 | 7.44
C20CoMg20Ni59 | 7.42
Ga19Mn3Nb78 | 7.42
FFe20La20O19P20 | 7.4075
Al3Ge17Nb60 | 7.4
Nb24TaTi75 | 7.4
Nb25Ti74Zr | 7.4
NbTi9V10 | 7.4
Nb30Pt7Rh3 | 7.4
Fe25Se23 | 7.4
Nb3Sn2V3 | 7.4
Mo13Pt2Re5 | 7.4
As500Ba250Fe487Mo13 | 7.4
Mo28Pt3Re9 | 7.4
MoNb5Ti14 | 7.4
Nb3Sb2V3 | 7.4
As400Ba200Fe389Ni11 | 7.4
ErPb2 | 7.4
As10Fe9NiSr5 | 7.4
Ga27Si23V150 | 7.4
Bi23K17O60 | 7.4
Fe2Nb5Ti43 | 7.4
B50C25Fe2Ni48Tm25 | 7.39
Fe4SSe3 | 7.39
H197Pd200 | 7.39
BiPb19 | 7.388
Ca9Rh16Sn52Sr3 | 7.386667
Ti2V3 | 7.38
HNb9 | 7.38
As1800Ca1000Fe959Pt341 | 7.38
Mo21Re29 | 7.375
EuGe120Pr9Pt40 | 7.37
IrZr2 | 7.365
Tc7V3 | 7.355
H983Pd1000 | 7.355
C5Mg4Ni12 | 7.35
B200C99Er100Fe4Ni196 | 7.35
Bi6Pb95 | 7.35
B20DyLu9Ru10 | 7.34
Bi2Sn3 | 7.34
Nb49O | 7.33
Hf25N49Nb25 | 7.33
HHf2V4 | 7.33
MoRe | 7.325
B200Er23Ho27Rh200 | 7.32
B200Hf97V3 | 7.31
Mo16P5Ru4 | 7.31
B400C200Er200Fe7Ni393 | 7.31
TiV4 | 7.305
Bi3La | 7.3
C8Mg6Ni15 | 7.3
GaGeNb6 | 7.3
C489Mg500Ni1500 | 7.3
MoNb25Ti74 | 7.3
Rh3W7 | 7.3
HfRe39 | 7.3
InNTi2 | 7.3
NbTi2V | 7.3
CRe13W7 | 7.3
Cu39La74O160Sr6Zn | 7.3
Ce15Cu100Eu185O398 | 7.3
Al39Ge61Nb300 | 7.3
B50C25Gd3Lu22Ni50 | 7.3
In7Sn3 | 7.3
Ce30CoCu199Nd370O800 | 7.3
Cu97La200O410Zn3 | 7.3
Bi4Sn | 7.3
B10Lu4Ru5Tm | 7.295
Pb619Sb6 | 7.29
C10CoMg10Ni29 | 7.29
H33Nb67 | 7.28
Fe4STe3 | 7.28
B4Ru4Sc | 7.27
Pb19Sn | 7.268
Ir2Nb3 | 7.266667
Ge5Pr2Pt3 | 7.25
Ag30Pb195Sn2 | 7.25
Nb19W | 7.25
K5Mo100O163 | 7.25
NbTi3 | 7.25
B10Li20Ni3Pd27 | 7.233333
Cu96La183Ni4O400Sr17 | 7.233333
NTa | 7.226667
B40C20Er17Ni40Tb3 | 7.225
Ce179Cu1000La1821O4000 | 7.225
Bi4Pb396 | 7.214
BiPb38Tl | 7.214
Pb326Sn8 | 7.213
Nb21Ti61Zr18 | 7.21
B1000C500Co27Er500Ni487 | 7.2
AlNaSi | 7.2
Nb13Re37 | 7.2
As100Co7Fe93Sr50 | 7.2
Ba6Bi5K4O30Pb5 | 7.2
B1000C500Co2Ho500Ni999 | 7.2
C20La7Ni10Th3 | 7.2
Ba3Si23Sr | 7.2
C5CoMg5Ni14 | 7.2
PbPt | 7.2
Ba8Bi3K2O30Pb7 | 7.2
Mo3O5 | 7.2
Ga7Sn3V30 | 7.2
Na7Pb18 | 7.2
Ge3Si2V15 | 7.2
LiPb | 7.2
NbTi2Zr | 7.2
CuMgNi3 | 7.2
Ba2Bi5K3O15 | 7.2
Ti129V121 | 7.2
C15Sc3Th7 | 7.2
Co10Ga50NpU9 | 7.2
AlBe9 | 7.2
Ce9LaRu20 | 7.194
Cu25La37Nd10O100Sr3 | 7.18875
Pb | 7.186067
Ce19LaRu40 | 7.181
InPb199 | 7.181
Mo61Ru39 | 7.18
Tc2W3 | 7.18
As20Fe19IrLa20O20 | 7.18
InSn | 7.175
InPb99 | 7.173
Pb9Sn | 7.17
As1000Ba500Fe933Pd67 | 7.16
InPb49 | 7.15
Al20Ge122Nb797Sn61 | 7.15
Ti3V2 | 7.15
Ga2000Mn3Mo497 | 7.14
LaRu3Si2 | 7.138571
Pb410Tl6 | 7.135
Hg7Pb236 | 7.134
Mo6PbSSe7 | 7.13
CdPb37 | 7.124
Pb9Zn | 7.12
N17Nb19V | 7.12
Ce28In667La1972 | 7.11
Bi5FLa5O4S10 | 7.11
In27Pb882 | 7.109
As50Ba25Fe31Ru19 | 7.1
Sn13Tl7 | 7.1
C15Sc4Th6 | 7.1
Ba8Ge3Si43 | 7.1
BRe13W7 | 7.1
B50Mo17Ti3 | 7.1
Al8Nb179O12 | 7.1
Ga17Mn3Nb80 | 7.1
Nb4TaTi15 | 7.1
Br3Mo6Se5 | 7.1
As20Fe19Nd20O20Rh | 7.1
Ta149Zr51 | 7.1
C5Co2Mg5Ni13 | 7.1
Mo60Pb3Se80Yb7 | 7.1
InPb19 | 7.091
C37Mg40Ni120 | 7.09
As20BaFe20K9 | 7.083333
InPb24 | 7.075
Ti123V77 | 7.07
CoGa100Mo24 | 7.07
B4ErIr2Rh2 | 7.065
In3Pb47 | 7.061
Pb25Tl | 7.06
Pb24Tl | 7.06
Pb19Tl | 7.055
Pb7Sn18 | 7.05
Nb101Se200 | 7.05
As20CoFe19O20Pr16Sr4 | 7.05
Re83Ti17 | 7.05
FeMo120S160Sn20 | 7.05
B120Li17 | 7.05
LaP12Ru4 | 7.04625
Fe3Hf20V37 | 7.04
In2Pb21 | 7.035
B5Li10Ni3Pd12 | 7.033333
BrCLa | 7.03
ScV | 7.03
In2Pb23 | 7.025
Ce150Cu993Ni7O4065Pr1850 | 7.02
B100C50Gd11Ni100Y39 | 7.02
CeIn25La74 | 7.01
Cu100Eu50La3O400Ru50Sr97 | 7
Bi80Cu40O247Sr80 | 7
Rh2Zr3 | 7
Sn3Y | 7
B20C10Ni19RuY10 | 7
Bi200Ca250Cu200Eu50O831 | 7
Ba66Cu495La935Ni5O2000 | 7
Ba4Co2Ge21 | 7
Fe100Se93Sn10 | 7
Bi3Sn2 | 7
Fe4P12Y | 7
Al5Ge2V13 | 7
BaH9Re | 7
P2Pt15Si3Sr5 | 7
B200C100FeHo100Ni199 | 7
B25Nb9Th | 7
Fe100Se93Sn5 | 7
Fe100Se93 | 7
Al8N79Nb60O21 | 7
BaC10 | 7
As2LaRu2 | 7
C240Cs3Na8 | 7
As1000Ba417Fe1000K84 | 7
Ca60Cu94Ge6O221Sr40 | 7
RhTa2 | 7
As200F11Fe200La200O189 | 7
C4HfNb3 | 7
C15Er4Th6 | 7
C977Mg1000Ni3000 | 7
Nb93Tc7 | 7
Br5C8I3Y8 | 7
LaOsP12Ru3 | 7
Ba2K3O15 | 7
B50Mo17Ta3 | 7
LaOs2P12Ru2 | 7
Lu3Si5 | 7
Ge5La | 7
CaPb | 7
BC24Cu25O125Sr50 | 7
As10FFe10La9O9Y | 7
Ba17Bi50K33O150 | 7
As10Fe8Pt2Sr5 | 7
Ti9V10Zr | 7
OsPZr | 6.995
RhZr3 | 6.994
Fe100Se99 | 6.99
Re6Zr | 6.99
Nb7Ta3 | 6.985
As2FFe10Nd10O9P8 | 6.98
Pb62Tl5 | 6.98
Pb40Tl3 | 6.98
CW | 6.976667
AuBaGe12Pt3 | 6.975
B8C177Mg200Ni600 | 6.97
Bi11S10Sb9SnTe20 | 6.965
CMgNi3 | 6.962917
Cr71Nb929 | 6.95
Nb9V | 6.95
DyIr8Sc9Si20 | 6.95
InPb4 | 6.95
B40Er7Lu13Ru20 | 6.94
Sc2V3 | 6.94
Ca3Ir4Sn13 | 6.935
C200Mg200Ni599Ru | 6.92
CdPd9 | 6.92
Gd25In1000La2974 | 6.92
B2C38Mg30Ni75 | 6.9
NbSe | 6.9
MoTi49V50 | 6.9
C8Mg5Ni15 | 6.9
B2C6La5 | 6.9
Ga396Sb103V1500 | 6.9
Mo39Ru61 | 6.9
B200C200Mo393Zr7 | 6.9
BiPb3 | 6.9
Hg2InPb4Sm | 6.9
Ga39Sn11V150 | 6.9
DyGe10Os4Y4 | 6.9
MoTi9V10 | 6.9
NbSe2 | 6.897133
SnTa3 | 6.886667
Pb89Tl11 | 6.88
Pb25Tl3 | 6.88
B111C814Mg1000Ni3000 | 6.88
B40Er9GdRh40 | 6.88
C10Fe3Mg10Ni27 | 6.88
B400Er91Gd9Rh400 | 6.87
Eu3Ge240Pr17Pt80 | 6.865
Ti53V447 | 6.86
As10CoFe9O10Pr8Sr2 | 6.86
Bi10Ce10F9OS20 | 6.855
B2CNi2Th | 6.85
Hf2Ta3 | 6.85
Sc3V2 | 6.84
Nb63Ta37 | 6.84
TiV | 6.828571
B5C5Mo9W | 6.82
Ge11Nb75Sn14 | 6.8
Mo2Nb5Ti13 | 6.8
C30ErTh19 | 6.8
CaGe3 | 6.8
Nb16Ta9 | 6.8
B60LaY9 | 6.8
C15Sc2Th8 | 6.8
Nb30Sb7Sn3 | 6.8
FeNb4Si | 6.8
InPb9 | 6.8
La23Ru75Si50Tm2 | 6.8
Re67Zr33 | 6.8
CuSn9 | 6.8
CeLa19P240Ru80 | 6.8
Fe15Ga5Se17 | 6.8
Fe18Ga2Se17 | 6.8
Fe25S3Te22 | 6.8
Ir4RuZr15 | 6.8
C100Cu3Mg100Ni297 | 6.8
Re23V2 | 6.8
F3Fe50La50O47P50 | 6.8
Fe5Ti147V98 | 6.79
Ag9S2Se18Sn11 | 6.79
LuSi3 | 6.78
Ge60La2Pt20Th3 | 6.77
B72C853Mg1000Ni3000 | 6.76
Sc3V7 | 6.76
BaC15 | 6.75
Re7W13 | 6.75
Te2W | 6.75
GeIr60Lu40Si99 | 6.75
Hg3Pb17 | 6.75
Nb51Se100 | 6.75
Mo17Re3 | 6.74
B10C5CoNi9Y5 | 6.733333
Pb100Tl17 | 6.73
Pb17Tl3 | 6.73
Cs3Mo10S20 | 6.725
B400C200Co2Ho200Ni399 | 6.72
Ag19Se50Sn31 | 6.72
As8Fe10La9O10P3Sr | 6.72
C100Mg100Ni299Ru | 6.715
BrMo3Se3 | 6.7
Nb3Ta2Ti15 | 6.7
Ir13Mo37 | 6.7
Be3Ga | 6.7
GeV3 | 6.7
AgB2 | 6.7
Cs19O300W100 | 6.7
B10C10Mo19Nb | 6.7
BLaNPt | 6.7
Mo30PbSe40Yb4 | 6.7
LaSi10 | 6.7
C2TiW | 6.7
AuSb3 | 6.7
AlGeSr | 6.7
HPt | 6.7
AuSb6Te | 6.7
Co103Mg100Ni297 | 6.7
B10Hf3Ta7 | 6.7
C15ScTh9 | 6.7
Fe20SeTe19 | 6.7
Mo12Se15Te | 6.69
HfTa4 | 6.686667
As3Cr3Rb | 6.685
Mo10Rb3S20 | 6.683333
Hf8Ta17 | 6.68
CrNb19 | 6.66
Mo60Se77Te3 | 6.66
B6Y | 6.66
Fe99NiSe82 | 6.65
Re3W2 | 6.65
B20C10FeNi19Tm10 | 6.64
B2CPt2Th | 6.633333
CeGe600Pr49Pt200 | 6.63
Al11Ca10Si9 | 6.63
Cu7Sn43 | 6.62
Co3La50Ru147Si100 | 6.62
HfZr3 | 6.62
B40C20Ho19LaNi40 | 6.62
B24Li5 | 6.62
Ba13Cu100La187O400 | 6.613333
P | 6.6125
Hf13Ta12 | 6.61
B10C5DyHo4Ni10 | 6.61
MgPb9 | 6.61
ReW | 6.61
B6C119 | 6.6
B200C100Co6Er100Ni197 | 6.6
B4C36Mg30Ni75 | 6.6
Mo3Rh | 6.6
Hf1000N989 | 6.6
HfNbV | 6.6
B4Nb25Si11 | 6.6
Nb200Pd81S500 | 6.6
Ge2Ir4Lu5Si8 | 6.6
Ir21Ta29 | 6.6
H47Pd50 | 6.6
Re4Ti | 6.6
As8CoFe7La8O8 | 6.6
Ge27V73 | 6.6
TiVZr | 6.6
AuSb3Te | 6.6
AuNb6Rh | 6.6
B10C5DyHo9Ni10 | 6.6
B50Nb19Sc | 6.6
CaPPt3 | 6.6
C4HfMo3 | 6.6
Ba40Cu60O135Pr6Sm14 | 6.6
N10Nb9V | 6.6
Fe10SSeTe8 | 6.6
Cu488La925O2000Sr75Zn12 | 6.6
Ir4Lu4ScSi10 | 6.59
B10Li20Pd27Pt3 | 6.59
B20Li40Ni9Pd51 | 6.58
Ru5Ti147V98 | 6.58
AlCaSi | 6.574783
P5Pd3Pt12Sr5 | 6.57
B5Nb | 6.57
Cu24La45NiO100Sr5 | 6.566667
Nb5Se11 | 6.566667
Nb3Ta2 | 6.56
Fe3Re2 | 6.55
MoNb9 | 6.55
Ce47La3Ru100 | 6.55
Ce9PrRu20 | 6.55
Nb29Ta21 | 6.54
Al9Ca10GaSi10 | 6.54
C10Ni5ThY4 | 6.535
InNb3 | 6.533333
Re27Zr5 | 6.53
ClMo6Se7 | 6.52
Co19CuZr40 | 6.52
La146Pr9Tl50 | 6.51
C50Mg50Ni149Ru | 6.51
LaMo6S8 | 6.50625
Cu200La388O799Sr12 | 6.5
As3La4 | 6.5
Al3Be7 | 6.5
C49Mg50Ni150 | 6.5
Sn87Ta413 | 6.5
Ce30Cu197Fe3Nd370O800 | 6.5
C3ScTh | 6.5
Mo7Re18 | 6.5
Au10Nb29V3 | 6.5
Fe98Se25Te75 | 6.5
B10Si5TaW24 | 6.5
As25Fe24La25NiO25 | 6.5
Ag4Ga | 6.5
Fe112Se3Te97 | 6.5
Nb15Si3Sn2 | 6.5
Bi43Tl7 | 6.5
IrMo3Nb9Pt3 | 6.5
B10C5La5Pt11 | 6.5
C93Nb100 | 6.5
CuPb9 | 6.5
IrSiTh | 6.5
C6Yb | 6.4975
Cl3Mo12Se13 | 6.49
BrC2IY2 | 6.49
N49Nb5Ti45 | 6.48
Ca12Cu24O41Sr2 | 6.471667
K2Mo5S10 | 6.46
B10HoLu4Ru5 | 6.46
AuNb4 | 6.45
Co3La20Ru57Si40 | 6.45
Ir91Se200 | 6.45
H193Pd200 | 6.45
Al9Ge | 6.45
Rh24Si26Th25 | 6.45
B16ErHo3Rh16 | 6.44
B154C771Mg1000Ni3000 | 6.44
C200FeMg200Ni599 | 6.44
Cu3La50Ru147Si100 | 6.44
Pb100Tl27 | 6.43
Ca3Rh8Sn26Sr3 | 6.43
B4000Er187Ho813Rh4000 | 6.43
Ge4SiV15 | 6.43
Pb73Tl27 | 6.43
Pb79Tl21 | 6.43
Nb13Zr87 | 6.42
B100Ho25Rh93Ru7 | 6.42
B20Ho5Rh18Ru2 | 6.42
As50Ba21Fe50K4 | 6.42
Ag81Se200Sn119 | 6.415
Bi46Mo600S750Tl45 | 6.41
Ca5CoRh8Sn26 | 6.41
Fe3V37Zr20 | 6.41
Al227Sb37V736 | 6.4
Ga1000Hf261V2739 | 6.4
InNb6Zr | 6.4
Ba47Bi99K53O300Pr | 6.4
Br7C10I3Y10 | 6.4
B200VZr99 | 6.4
B3P17Ru20Zr20 | 6.4
Al5Ba8Si41 | 6.4
Al273Ca200Si427 | 6.4
BNb5Si2 | 6.4
B2Nb25Si13 | 6.4
As1000Ba409Fe1000Na91 | 6.4
B20Li40Pd57Pt3 | 6.4
Ge21V79 | 6.4
SiSn4V15 | 6.4
Bi39Cu20O20Pb3Sr38Y20 | 6.4
B20GdLu9Ru10 | 6.4
BNb5Rh15 | 6.4
Bi5Tl3 | 6.4
Ge23V77 | 6.4
ClMo3Se3 | 6.39
PbS2Yb | 6.39
B4HoIr2Rh2 | 6.38
GeIr4Lu5Si9 | 6.38
As8Fe10La9O10P5Sr | 6.38
Mo6Se8Y | 6.38
H26Pd27 | 6.377
As50Ba2Fe50K23 | 6.37
Re2Zr | 6.366667
Ce150Cu993Nd1850Ni7O4000 | 6.366667
B24C12La5Nd5Pt21 | 6.36
Ca9Ir16Sn52Sr3 | 6.36
LaSn3 | 6.358286
Nb3Zr17 | 6.35
B4HoRh3Ru | 6.35
Ti7V3 | 6.334
GaPb9 | 6.33
ClMo12Se15 | 6.33
O6Os2Rb | 6.326364
BCMo2 | 6.325
Mo9Re11 | 6.323333
GeIr150Lu100Si249 | 6.32
B11Nb5 | 6.305
Mo60PbSe80Yb9 | 6.3
B20Ho5Ru3Th17 | 6.3
Mo60Se79Te | 6.3
Nb49V395Zr222 | 6.3
Be2Ga | 6.3
C50Cu3Mg50Ni147 | 6.3
Ba40Cu60O135Pr7Y13 | 6.3
Ti9V | 6.3
Ti91V9 | 6.3
C193Mg200Ni600 | 6.3
P5Se3Zr4 | 6.3
B2Re | 6.3
C20La3Ni10Th7 | 6.3
AlBaGe | 6.3
Ga10V21 | 6.3
Mo120S3Se157 | 6.3
O6OsRb | 6.3
B10Er2Lu3Ru5 | 6.295
ThZr3 | 6.29
P7Se3Zr5 | 6.28
HfTa | 6.28
Pb9Sb | 6.28
In3Pb2 | 6.28
Mo3Se4 | 6.267059
Ce97La3Ru200 | 6.263333
La87Sn300Th13 | 6.26
As4Fe10P6Sr5 | 6.26
Re3V | 6.26
Nb6PtRh | 6.25
Au3Ba4Ge48Pt13 | 6.25
C100FeMg100Ni299 | 6.25
Re24Ti5 | 6.25
P27Se13Zr20 | 6.24
Ir47Se100 | 6.24
Ir2Th | 6.24
Cr3La50Ru147Si100 | 6.23
Mo12Se13Te3 | 6.23
Bi17Tl3 | 6.23
Rh3Zr37 | 6.225
As50Co5Fe42Sr25Zn3 | 6.22
P13Se7Zr10 | 6.22
B10C5Dy4HoNi10 | 6.215
Si | 6.214
Mo29RuSe40 | 6.21
Bi | 6.205
NbSnTaV | 6.2
MoTi4V5 | 6.2
Ir4SiZr15 | 6.2
Re4V | 6.2
Mo21Nb3Se32 | 6.2
Al9Nb41 | 6.2
Au6B24C12Pr10Pt15 | 6.2
CeRu2Sc | 6.2
B100C50Fe7Ni93Y50 | 6.2
As1000Ba500Co37Fe963 | 6.2
GeIr12Lu8Si19 | 6.2
In10La30Pr3 | 6.2
La3Sn | 6.2
As100Ba41Fe100Pr9 | 6.2
B800C400Co26Er400Ni787 | 6.2
K7Mo25S50 | 6.2
Rh2Sr | 6.2
Nb47Ta53 | 6.2
GeIn9 | 6.2
Al3Ca2Si4 | 6.2
B200C200Mo387Zr13 | 6.2
Nb9Re11 | 6.2
B20C20Mo37Nb3 | 6.2
NbTi4V5 | 6.2
Fe10La9O10P10Sr | 6.195
La19LuRu60Si40 | 6.19
Ba4O5RbSb10Ti10 | 6.19
Fe3La100Ru297Si200 | 6.19
Mo2Re3 | 6.186667
As250Ba125Fe232Ni18 | 6.185
Ga4Sb | 6.18
Mo12P5Ru8 | 6.18
Sb2Te3 | 6.1775
Ag17Se40Sn23 | 6.175
B | 6.166667
Nb2PdS5 | 6.166667
BiCuOSrY | 6.16
B200C100Gd19Lu81Ni200 | 6.155
EuGe60Pr4Pt20 | 6.155
P20RhRu19Zr20 | 6.15
B2000Er67Ho433Rh2000 | 6.15
Ce22La3Ru50 | 6.14
B20Ho5Rh17Ru3 | 6.14
As20CoFe19O20Pr20 | 6.14
IrMo3Nb3Pt | 6.13
Nb193O7 | 6.13
La23Ru75Si50Y2 | 6.13
Ce91La9Ru200 | 6.13
Nb16V206Zr111 | 6.13
Bi2Se3 | 6.1225
Ge2Mo | 6.11
RuW | 6.106667
Al146Sb113V741 | 6.1
B20Nb3 | 6.1
Cu1000La1850Ni37O4000Sr150 | 6.1
Ba3Ge16Ir4 | 6.1
B67Mg33 | 6.1
Ba22K3O25Sb50Ti50 | 6.1
La21Ru75Si50Tm4 | 6.1
BCLuRe | 6.1
Mo173Re27 | 6.1
C10Hf7Nb3 | 6.1
C1000Mg1000Ni2967Ru33 | 6.1
Sc7V93 | 6.09
NbTa | 6.09
Fe5Ti72V48 | 6.08
As3Cr3K2 | 6.08
Co9CuZr20 | 6.07
HfRe6 | 6.07
Ir8Lu9ScSi20 | 6.06
Ir16Lu19ScSi40 | 6.06
Hf13N20Nb7 | 6.05
Fe112Se11Te83 | 6.05
Gd40In1000La2960 | 6.04
Co6La25Ru69Si50 | 6.04
Pb2STe | 6.03
Ga4MnNb20 | 6.03
Li17Nb150O500Rb50Sr100 | 6.02
LiNb30O100Rb10Sr20 | 6.02
B20Ta17Zr3 | 6.01
As200Fe197La200O170Zn3 | 6.01
NbRe3 | 6.01
C20Ni10ThY9 | 6.005
CeRu2 | 6.000056
Ge29Nb71 | 6
Be6Ga | 6
Fe3LuSi5 | 6
Bi100Cu7Te150 | 6
Co53Mg50Ni147 | 6
Fe207Se44Te156 | 6
C7Nb3 | 6
Rh53Se47 | 6
Ba200Cu291O660Y100Zn9 | 6
Eu80Mo635S800Sn24 | 6
Co21Cu979La1850O4000Sr150 | 6
BaRh2 | 6
Co109Mg100Ni291 | 6
CoNb4Si | 6
GeIr8Lu10Si19 | 6
Fe51Se50 | 6
Cs23O300W100 | 6
Au6B20C10Pr10Pt15 | 6
B3Br5C6La9 | 6
Nb17V3 | 6
Fe100Se13Te87 | 6
B2Os3Y | 6
C100Cu9Mg100Ni291 | 6
As20Eu9Fe10La | 6
B200C100Co26Lu100Ni187 | 6
As450Ca250Fe243Pt82 | 6
B200Mg73Sc27 | 6
H7Rh10Zr20 | 6
Bi3Tl2 | 6
Ba4Ge3Si20 | 6
B24C12Pr10Pt21 | 6
As2Fe2MgO6Sr4Ti | 6
GeVZr | 6
As25Fe23Ni2O25Sm25 | 6
B25Nb9Ru | 6
C120Yb7 | 6
Al3Mg7Si5 | 6
B4Ta3Zr | 6
Ba4Cu40La75O160Sr | 6
As20Co3Fe17La20O20 | 6
CeCu5O20Pr9 | 6
TaTi3 | 6
Re6Ti | 6
Hg10Pb23 | 6
In122Na6Pb122 | 6
Ba663Si4600 | 6
AuSb8Te | 6
Br3C4IY4 | 6
Rh4Se7 | 6
Rh9Se16 | 6
CuLa | 6
B2CPrPt2 | 6
AlMgSi | 6
Gd24In833La2475 | 6
Cu10FNd20O40 | 6
B200Nb91Ni9 | 6
Mo6Se8Yb | 6
C15Sc6Th4 | 6
B12Zr | 5.990909
Mo3P | 5.985
B10C5Dy2Ho3Ni10 | 5.985
Co17Ni3Zr40 | 5.98
Ba27Cu200La373O800 | 5.98
Hf4Ta21 | 5.98
Ga9Mn2Nb39 | 5.97
Ag7Mo30Se40 | 5.96
AsFe10La10O10P9 | 5.96
C200Fe3Mg200Ni597 | 5.96
Ag7Mo40Se50 | 5.96
Rh7Zr93 | 5.95
DyIr4Sc4Si10 | 5.95
B100Er4Ho21Rh100 | 5.95
Mo7Re13 | 5.95
Fe10S3Se7 | 5.94
GdLa82Sn250 | 5.94
Co9NiZr20 | 5.94
ErLa199 | 5.94
B100C50Gd13Ni100Y37 | 5.935
Ba7O10Rb3Sb20Ti20 | 5.93
NaPb9 | 5.93
PbSTeYb | 5.93
Cu3La25Ru72Si50 | 5.93
As50Fe47Ni3Sr25 | 5.92
Pd97S500Ta200 | 5.91
B4C2DyHoNi4 | 5.905
B40C20Dy7Ho13Ni40 | 5.905
CuMo6Se8 | 5.9
HgPb2Sm | 5.9
Al50Ba79EuSi410 | 5.9
V13Zr37 | 5.9
CNb2Sn | 5.9
Cu7Mo30Se40 | 5.9
BNb25Si14 | 5.9
B80C40Er31Ni80Tb9 | 5.9
B2Rh2Ta | 5.9
DyGa6 | 5.9
CsO600W200 | 5.9
Rh13Zr187 | 5.9
B100C50Co6Ni97Tm50 | 5.9
Al3Os | 5.9
Ca3Co4Ge13 | 5.9
B25Nb9Zr | 5.9
Ce3Cu20Gd20Nd17O80 | 5.9
Ge9Nb41 | 5.89
TiV9 | 5.89
B12000Lu7Zr993 | 5.89
B400Er11Ho89Rh400 | 5.883333
Co17Cu3Zr40 | 5.88
NbS2 | 5.870714
La2Ru20Th9 | 5.87
Rh3Zr47 | 5.866667
Ge4SbV15 | 5.86
Ba17K3O20Sb40Ti40 | 5.86
B10C5Dy3Ho2Ni10 | 5.855
AlBa4Si22 | 5.85
GaN | 5.85
Hg10Pb21 | 5.85
Mo33Re67 | 5.845
As3Fe5La5O5P2 | 5.843333
Mo3Te3Tl | 5.84
Hf7Re43 | 5.84
As47Ce100F5Fe100O95P53 | 5.84
Ir40Lu49ScSi100 | 5.835
B20C10Dy3Ho7Ni20 | 5.83
Ge333H11V1000 | 5.83
Mo60S3Se77 | 5.83
Co4NiZr10 | 5.83
BaBi3 | 5.825833
IrMo3NbPt | 5.82
Ce4PrRu10 | 5.82
GaLa3 | 5.82
HfOsP | 5.815
BiLa | 5.806667
As10Ba5Fe9Ni | 5.8
GeIr20Lu25Si49 | 5.8
RhZr200 | 5.8
B2Mo5Si | 5.8
Br4C5IY5 | 5.8
Al2CaSi | 5.8
Ru93V107 | 5.8
CoMo407Re92 | 5.8
B6Os8Y3 | 5.8
Pb3Tl2 | 5.8
As40Co7Fe33O40Sm40 | 5.8
GaSe8Ta4 | 5.8
Au6B24C12Pt15Y10 | 5.8
Ge12InRu4Y7 | 5.8
B50C50Hf3Mo97 | 5.8
Mo8P5 | 5.8
Bi10Cu9O10S10 | 5.8
Ge200HV600 | 5.8
HgPb2 | 5.8
B167Ir190Mg93 | 5.8
SSn | 5.8
B2SiW5 | 5.8
Be5Ga | 5.8
B30LaY4 | 5.8
Ce3Cu20La24Nd13O80 | 5.8
C240Yb11 | 5.8
Co19GaZr40 | 5.79
Ag5SSe9Sn5 | 5.79
CaRh2 | 5.78
P10Pd9Pt21Sr10 | 5.78
B10C5Dy3Ni10Tm2 | 5.77
Ir31Lu50Rh9Si100 | 5.77
Nb4V | 5.76
FeLaOP | 5.754667
Al3Ba8Si43 | 5.75
Tc3W7 | 5.75
Ca3Ir8Sn26Sr3 | 5.75
Ca3Co4Sn13 | 5.75
CeGe240Pr19Pt80 | 5.75
Bi10K9LaO30 | 5.74
B50Mo24Zr | 5.74
SbTi3 | 5.74
OReTi | 5.74
Ir78Lu125Rh22Si250 | 5.74
CeGe240La19Pt80 | 5.73
In3Sn | 5.725
Nb81Ta119 | 5.72
Ir86Lu125Rh14Si250 | 5.72
Ce6In100La294 | 5.72
Co9GaZr20 | 5.72
CuSn4 | 5.71
Hf61Ta39 | 5.71
Ba3O5Rb2Sb10Ti10 | 5.71
O5ReTi | 5.71
Ta24Zr | 5.7
Hg5Pb9 | 5.7
Be8Ga | 5.7
Nb22V3 | 5.7
AlB25Mo9 | 5.7
Mo19Re31 | 5.7
As500Fe493Li500V7 | 5.7
BaMo5S10 | 5.7
Ce120Cu800Eu1443Gd37O3200 | 5.7
Ir17Lu25Rh3Si50 | 5.7
Cl3Mo6Se5 | 5.7
Ir2Sr | 5.7
Ru3Si4Zr2 | 5.7
RuZr9 | 5.7
B69Mg31 | 5.7
Hg2Pb4Sm | 5.7
Al2Ba4Si21 | 5.7
Be22Ga | 5.7
B20C10Mn3Ni17Y10 | 5.7
Mo14RuSe20 | 5.69
Bi3Sr | 5.69
Fe3Lu2Si5 | 5.688667
B10C5Er4Ni10Tb | 5.675
CaFe10La9O10P10 | 5.67
ScV99 | 5.67
B2400Lu3Zr197 | 5.67
Ge60LaPt20Th4 | 5.67
Os7Zr93 | 5.66
Ir9OsTh5 | 5.66
Ir14Lu25Rh6Si50 | 5.66
In3Pb | 5.65
Mo31Os19 | 5.65
Os3Zr47 | 5.65
B1500Lu2Zr123 | 5.65
CuFe99Se88 | 5.64
B100C50Er41Ni100Tb9 | 5.63
Rh3Zr97 | 5.626667
B200Ba67Pt300 | 5.625
La9Th | 5.62
Mo15Se19 | 5.62
Ca20Cs10LiNb30O100 | 5.62
NaPb3 | 5.62
B40C20Dy19Ni40Tb | 5.61
CeGe120La9Pt40 | 5.61
Nb29Re71 | 5.61
Mo5S10Sr4 | 5.6
GaNb20Se40 | 5.6
Be13Ga | 5.6
HfTc2 | 5.6
B50C50Mo93Ta7 | 5.6
Mg2Nb | 5.6
Gd3Mo15Se20 | 5.6
Mo50S100Sr3 | 5.6
Nb21S4 | 5.6
Ge13Os4Th3 | 5.6
Mo18Pt7 | 5.6
Ce93Ru200Th7 | 5.6
Al3Ba4Si20 | 5.6
C39N11Th50 | 5.6
Mg2Pb | 5.6
Al4Ca5GaSi5 | 5.6
HfTa9 | 5.6
C5Hf2Nb3 | 5.6
As50F6Fe45Ni5O44Sm50 | 5.6
C500Mg500Ni1467Ru33 | 5.6
Ba20Cu30Nd7O70Pr3 | 5.6
B2P3Ru5Zr5 | 5.6
Nb23Sn2 | 5.6
Mo25S50Sr2 | 5.6
GaSnV6 | 5.6
CrTi3V6 | 5.6
La99Lu | 5.595
Mo21Si100V279 | 5.59
CeGe300Pr24Pt100 | 5.59
BiIn2 | 5.584
Ce3In50La147 | 5.58
Bi10F3Nd2O7S20Sm8 | 5.58
Ti3V97 | 5.58
La3Pb150Th47 | 5.58
BMo2 | 5.5775
Al9Ca10Si11 | 5.57
Ag23Se50Sn27 | 5.57
Ru5Ti72V48 | 5.57
Co17Ga3Zr40 | 5.56
TaZr4 | 5.56
Bi47F15Nd50O35Pb3S100 | 5.56
As100Co17Fe83Sr50 | 5.56
CMo2 | 5.558571
Ca13Cu200La387O800 | 5.55
Bi343In657 | 5.55
Pb3Th | 5.55
B2CDyNi2 | 5.541875
Pb13Tl12 | 5.54
Re3Ta | 5.532
Ga8Mn3Nb39 | 5.53
Ce17La3Ru40 | 5.524
H469Pd500 | 5.523
Bi10F3Nd6O5S20Sm4 | 5.52
B50C25Fe3Ni47Tm25 | 5.52
Ce7Ge1200Pr93Pt400 | 5.52
CoIr19Lu25Si50 | 5.52
Bi10F5Nd4O5S20Sm6 | 5.51
EuLa356 | 5.51
Ca50Cs25Li7Nb75O250 | 5.51
AlLa3 | 5.508
Bi4PdTe6 | 5.5
Li9Nb20O40 | 5.5
Ir48O23Ti95 | 5.5
As20Fe19NiSr10 | 5.5
C15Ho2Th8 | 5.5
O300Rb19W100 | 5.5
B50Mo17V3 | 5.5
IrZr9 | 5.5
Er5Os4Si15 | 5.5
C10Hf3Mo7 | 5.5
AlGe | 5.5
Br7C8IY8 | 5.5
B2Zr | 5.5
Cu3Mo6S8 | 5.5
BiLaNiO | 5.5
HLi2Nb2O4 | 5.5
Al2Ge5V13 | 5.5
NbSnV2 | 5.5
H3Li10Nb10O20 | 5.5
La99Yb | 5.5
As47Fe100H24O76P53Sm100 | 5.5
Cu806La1500O3333Sr167Zn27 | 5.5
CN4Nb4V | 5.5
Al4Ge3V13 | 5.5
Ti4V5Zr | 5.5
CoCu20Gd20O160Ru19Sr40 | 5.5
La99Y | 5.5
Ir287O140Ti578 | 5.5
B1200Th93Zr7 | 5.5
N12Nb25 | 5.5
Cr3Re2 | 5.49
La481Sn1500Tm19 | 5.49
Mo3Nb17 | 5.483333
Cr349Ga250V401 | 5.48
Rh17Si23Th20 | 5.48
P3SeZr2 | 5.475
B5Nb2 | 5.475
Nb2Ta3 | 5.47
Hf9N10Nb | 5.47
H102Mo20Nb153Pd27 | 5.46
Rh17S15 | 5.46
C50FeMg50Ni149 | 5.46
Ge4SnV15 | 5.46
Ir2Lu5Rh2Si10 | 5.45
Mo12SSe15 | 5.45
Bi2SeTe2 | 5.45
Nb274V393Zr333 | 5.45
AsGa | 5.442857
Bi50F45Nd50O31S100 | 5.44
Cs10LiNb30O100Sr20 | 5.43
Bi10F5La2O5S20Sm8 | 5.43
Mo11RuSe16 | 5.43
Cs20LiNb60O200Sr40 | 5.43
La500Ni40Ru1459Si1000 | 5.42
Nb63V91Zr46 | 5.42
TiV99 | 5.42
Co4CuZr10 | 5.41
As1000Ba500Fe979Rh21 | 5.41
Ca100K50Li17Nb150O500 | 5.405
La19Y | 5.4
La2Sn5 | 5.4
Al13Os4 | 5.4
BP4Ru5Zr5 | 5.4
Pd23S125Ta50 | 5.4
In71S800V600 | 5.4
C10La4Ni5Th | 5.4
B20Nb9Ni | 5.4
Al239Ca200Si461 | 5.4
B3Nb40Si12Ti45 | 5.4
Al7Ge2V11 | 5.4
C15HoTh9 | 5.4
C15Sc7Th3 | 5.4
B6NdRh6 | 5.4
Mo63Pb10S60Se20 | 5.4
Mo6PbS6Se2 | 5.4
C240Tb11 | 5.4
Ca100Cs50Li17Nb150O500 | 5.4
CoZr2 | 5.388571
Hf2Ta23 | 5.38
OsZr19 | 5.38
Bi97F30Nd100O70Pb3S200 | 5.37
S201Sc200 | 5.37
Bi48F15Nd50O35Pb2S100 | 5.35
BiITe | 5.345
Nb11V63Zr37 | 5.34
BiSn9 | 5.34
Ba9O10RbSb20Ti20 | 5.33
IrMo | 5.325
B40C20Dy19LuNi40 | 5.325
B4NdRh4 | 5.323333
Mo10PtRe9 | 5.32
Bi10F5Nd6O5S20Sm4 | 5.32
Fe15Ti141V94 | 5.32
Nb17W3 | 5.32
CaIr2 | 5.316667
NTi | 5.316667
Nb37Ta63 | 5.31
ErLa99 | 5.305
Ga20V39 | 5.3
Bi2FOS4Yb2 | 5.3
Bi3In17 | 5.3
Mo15Pt3Re2 | 5.3
Mo515Nb996Zr489 | 5.3
Mo5Nb11Si4 | 5.3
GaGe9 | 5.3
IrLaP | 5.3
La57Nb100Se257 | 5.3
As1000Ba500Co47Cu34Fe919 | 5.3
Ag3Bi17 | 5.3
Ge11Nb50 | 5.3
Ba2Si23Sr2 | 5.3
Ti3V | 5.3
Tc11Th14 | 5.3
Ca100Cs50Li23Nb150O500 | 5.3
BaSi2 | 5.3
Ge | 5.298
Ir4Sn13Sr3 | 5.292857
Co4GaZr10 | 5.29
As40Ba20CrFe19O10Ti20 | 5.29
La | 5.28
La997Tb3 | 5.28
Bi3SbSe2Te4 | 5.28
Ta17Zr83 | 5.28
Eu3Ge120Pr7Pt40 | 5.28
La99Pr | 5.265
B203Nb100 | 5.26
B40Er9Lu11Ru20 | 5.26
Ca20K10LiNb30O100 | 5.255
Ge12Pt4Sr | 5.25
Mo101Zr399 | 5.25
Fe113Se10Te85 | 5.25
As20Ba9Fe20K | 5.25
Bi4Te3 | 5.25
Bi5F2Nd5O3S10 | 5.25
La1353Pr147Tl500 | 5.25
Ag19Se40Sn21 | 5.245
AuBa2Ge24Pt7 | 5.245
Bi100F70Nd100O63S200 | 5.24
Bi2FLa2S2Se2 | 5.24
V | 5.237778
Mo5S10Sr | 5.233333
Ga | 5.224769
Cs10Li3Nb30O100Sr20 | 5.22
Bi39CoO40S30 | 5.215
PbTe | 5.215
Al6Ca5Si4 | 5.21
Cs5LiNb15O50Sr10 | 5.21
Be22Tc | 5.21
Bi10F5LaO5S20Sm9 | 5.2
GeIr6Lu4Si9 | 5.2
Cu197Fe3La370O800Sr30 | 5.2
CLu2Sn | 5.2
Bi100F29Nd100O71S200 | 5.2
Dy7Ge40Os16Y13 | 5.2
MoOs2 | 5.2
Sb2Tl7 | 5.2
Re13W12 | 5.2
Ru29W21 | 5.2
Bi10F3Nd6O7S20Sm4 | 5.2
C240CsNa8Rb3 | 5.2
Sb2Tl | 5.2
Ba94Bi197K106O600Pr3 | 5.2
AlMg4Si3 | 5.2
Bi9Sb | 5.2
Ag10BiSe20Sn9 | 5.2
Ba200Cu300O653Pr50Y50 | 5.2
Ce120Cu800Eu1473O3200Y7 | 5.2
B40C20Dy11Ni40Y9 | 5.2
Be8Nb5Zr2 | 5.2
Ba3CaSi23 | 5.2
C15Ho3Th7 | 5.2
Sb7Tl18 | 5.2
Al25Ba39EuSi205 | 5.2
Ho4La396 | 5.2
GeNb49 | 5.2
Bi10F3Nd8O5S20Sm2 | 5.2
Rh47Se100 | 5.19
B5Li10Pd12Pt3 | 5.185
HoLa99 | 5.18
OsSiTa | 5.1775
La23Sn75Tm2 | 5.17
Bi49F15Nd50O35PbS100 | 5.17
C40FeMg40Ni119 | 5.17
OsZr9 | 5.17
Ru23V27 | 5.16
OsV | 5.15
Li17Nb25O50 | 5.15
La4Th | 5.15
Cr2V998 | 5.15
Ir8Os2Th5 | 5.15
Nb3Ta7 | 5.15
Co7Ni3Zr20 | 5.14
Nb11Rh9 | 5.13
Fe3Ga400Mo97 | 5.13
As20CoFe19O20Sm20 | 5.13
Ba9KO10Sb20Ti20 | 5.13
Eu19Ge600Pr31Pt200 | 5.12
Bi5FNd5O4S10 | 5.12
Bi17Sb3 | 5.12
CeLa9Ru30Si20 | 5.12
Bi10F5La3O5S20Sm7 | 5.12
IrTi3 | 5.113333
Ce7Pr3Ru20 | 5.11
As20Fe20KSr9 | 5.11
Bi10F5Nd8O5S20Sm2 | 5.11
Ba17Na3O20Sb40Ti40 | 5.11
HfRe2 | 5.1025
As20Ba5Fe17K5Ni3 | 5.1
O150Rb7W50 | 5.1
CuO150Ru24Sr50Y25 | 5.1
BiOS | 5.1
B160C80Co6Er80Ni157 | 5.1
Ge4Ir4Lu5Si6 | 5.1
RhSiTi | 5.1
B50Re37W63 | 5.1
HgSn6 | 5.1
Al3Ti81V16 | 5.1
In17Pb3 | 5.1
Nb30Pt3Rh7 | 5.1
Mo12Si25V63 | 5.1
B200Nb93Ni7 | 5.1
NbReSi | 5.1
Ag5BiSe10Sn4 | 5.1
GeLa4 | 5.1
Nb8Si3Ti9 | 5.1
Bi1000Ca250Cu1000O4164Pr250Sr1000 | 5.1
Au20Nb51V9 | 5.1
Al77B200Mg23 | 5.1
Co80In13La60Sn247 | 5.1
Tc3Ti | 5.1
Al94Sb157V749 | 5.1
Cr14Re11 | 5.1
Co3GaZr8 | 5.1
As50Ba25Co6Fe44 | 5.1
Bi10F3O2S10 | 5.1
BaGe12Pt4 | 5.093333
BMoRe | 5.09
B20Ho5Ir2Rh18 | 5.09
As2Pt2Sr | 5.083333
Re2W3 | 5.08
Cu6Rh9S20 | 5.08
B10DyLu4Ru5 | 5.07
CrV302 | 5.07
Mo2N | 5.066667
IrZr3 | 5.065
O2Sn2Sr5 | 5.05
AuBa4Ge48Pt15 | 5.05
BiIn9 | 5.05
Hg3Sn47 | 5.05
Bi101In9 | 5.05
Bi93Sb7 | 5.0425
Gd31In833La2469 | 5.04
Os11V9 | 5.04
Ga11Si9Sr10 | 5.04
As8Fe10La9O10P7Sr | 5.04
BrCY | 5.034
GaSiSr | 5.033333
Co183Ga625V1692 | 5.03
In22Sn3 | 5.03
Mo60S7Se73 | 5.03
Re2Th | 5.025
Bi10F3Nd4O7S20Sm6 | 5.02
As10Ba5Fe6Ru4 | 5.02
La200Ni27Ru573Si400 | 5.02
As50Ba19Fe50La6 | 5.02
O3001Rb190W1000 | 5.02
Ba3NaO4Sb8Ti8 | 5.015
Cs5Li3Nb15O50Sr10 | 5.01
O305Rb23W100 | 5.01
Br9Fe50Se41 | 5
Ba27Ca8Cu60La25O138 | 5
B10Ta7Zr3 | 5
Nb15Si7Ti28 | 5
C5Ni5Th3 | 5
Mo362Nb30Re93 | 5
Ba330Ca20Cu600La250O1397 | 5
B200C200Hf19Mo381 | 5
Cs2LiNb6O20Sr4 | 5
Fe3Hf10V17 | 5
Br3Fe10Se7 | 5
Rh7Zr193 | 5
MoNb3Si | 5
Ba331Si2300 | 5
RhZr19 | 5
BrFe5Se4 | 5
Ba30Cu99La170O400Zn | 5
Te5Zr | 5
Nb7Si3Ti10 | 5
CoFe9Se10 | 5
Bi100Cu50La30O321Sr70 | 5
B3Nb30Si12Ti55 | 5
Cu25Eu5La17O100Sr3 | 5
Ga3MnNb16 | 5
Mo120Pb20Se151 | 5
Bi4FOS4 | 5
C9Nb20S10 | 5
CoLa3Ru3Sn13 | 5
C9Nb10 | 5
C50Re3W50 | 5
Mo7Zr73 | 5
As200Ba100Co11Fe175Zn14 | 5
Ca12Cu24O41Sr11 | 5
Ba20Cu30O68Pr3Sm7 | 5
Ca23Cu48O82Sr5 | 5
Ga6Tb | 5
Ca115Cu200La165Nd20O599 | 5
C2Na | 5
Bi10Eu5F10La5S12Se8 | 5
Ca2CeCu4O14Sr3Tl2 | 5
P6Se4Zr5 | 5
C10Hf9Ta | 5
As20Ce20Co3Fe17O20 | 5
B1000C500Co7Ho500Ni997 | 5
Mo5Se10Sr | 5
Ba8Ge9Si37 | 5
P7S3Zr5 | 4.99
Cu25La43O100Sr7 | 4.98
Al2NpPd5 | 4.975
P11Se9Zr10 | 4.975
Co7Ga3Zr20 | 4.97
Hf2P3S | 4.97
FeLiP | 4.965
Mo3Se3Tl | 4.96
O75Rb4W25 | 4.95
Nb92Ta71 | 4.94
CeLa199 | 4.935
Bi59O40S60Y | 4.93
BaGe2 | 4.93
H28Mo15Nb68Pd17 | 4.92
Mo6PbS2Se6 | 4.92
Ce21Ru50Y4 | 4.92
Nb31Re69 | 4.92
CuV199 | 4.92
La99Nd | 4.915
BiRu | 4.91
Mo7Zr93 | 4.91
Mo13Zr87 | 4.91
Co3NiZr8 | 4.91
Cu3Sn7 | 4.91
Nb69V31 | 4.9
Bi48Pb2Pd25 | 4.9
Al2Mo3Nb3 | 4.9
C1000Fe33Mg1000Ni2967 | 4.9
Re7W3 | 4.9
Nb6Si3Ti11 | 4.9
NbZr24 | 4.9
As1000Ba500Fe973Mo28 | 4.9
Pd33Sb167 | 4.9
Ge11Nb69 | 4.9
TaV127 | 4.9
B20CeLa29N27Ni20 | 4.9
Bi2Te3 | 4.899167
Co3CuZr8 | 4.89
Ce7Ru20Th3 | 4.89
Ir8Lu9Si20Th | 4.88
La7Th3 | 4.88
Cr21La100Ru100Si200 | 4.88
Ir9Nb11 | 4.88
La3Ru | 4.875
HHfV2 | 4.87
Bi31NiO32S24 | 4.87
Cu319La581Nd65O1311Zn3 | 4.87
Nb21Se40 | 4.86
Ir9RuTh5 | 4.86
As20Fe20O20Pr19Sr | 4.86
Ca3Rh16Sn52Sr9 | 4.85
Bi99F30Nd100O70PbS200 | 4.85
C100Cu67Nb200S200 | 4.85
Pd37Ti463 | 4.85
P5S3Zr4 | 4.85
FeLa124 | 4.85
Mo30Se40Sn7 | 4.85
B10GdLu4Ru5 | 4.84
AsHfRu | 4.836667
Ru2W3 | 4.835
Fe150Lu97Sc3Si250 | 4.83
Pd2SnY | 4.83
CrNb9 | 4.83
Bi9F3Nd10O7PbS20 | 4.83
AlV199 | 4.82
H23Mo5Nb36Pd9 | 4.82
P5Pd6Pt9Sr5 | 4.82
La57Pr3Se80 | 4.81
Co4Sc5Si10 | 4.81
Co500H1300Na173O1650 | 4.81
Ge13La3Pd3Ru | 4.8
CrV99 | 4.8
Nb50Pb19Se119 | 4.8
BCr2Re3 | 4.8
C5Ta2Ti3 | 4.8
Pd3Zr17 | 4.8
Dy2Ge10Os4Y3 | 4.8
C2HfNb | 4.8
MoNb7Si2 | 4.8
RhZr49 | 4.8
Nb4Ru | 4.8
La500Ni93Ru1407Si1000 | 4.8
CeLa9P120Ru40 | 4.8
Nb5Si3Ti12 | 4.8
B40C20Co6Lu20Ni37 | 4.8
Ir6Lu25Rh14Si50 | 4.8
HfTe5 | 4.8
Ba30NaSi230 | 4.8
In6Pb7Sn7Te20 | 4.8
Nb22Re5 | 4.8
B200C100Co2Ho100Ni199 | 4.8
As3Cr3Rb2 | 4.8
Nb15Si8Ti27 | 4.8
B171Ir190Mg105 | 4.8
C13La | 4.8
Bi10F3Nd8O7S20Sm2 | 4.796667
BiClTe | 4.7925
Cr2V268 | 4.78
Al7Ca10Ga3Si10 | 4.78
Bi10F7Nd10O7S20 | 4.78
B300LuZr24 | 4.78
La12S20Y3 | 4.77
B2400Lu13Zr187 | 4.77
Bi31MnO32S24 | 4.77
B20Lu9Ru10Tb | 4.76
Nb7Ta43 | 4.76
As200Ba87Fe200Nd13 | 4.76
BRe3 | 4.75
AlSiSr | 4.75
Ir21Nb19 | 4.75
Bi2Cs | 4.75
SiV199 | 4.75
Ga6Si4Sr5 | 4.75
Bi39MnO40S30 | 4.75
CuRh2S4 | 4.745
Ce100CoRu199 | 4.74
CuV99 | 4.74
Mo343Zr4657 | 4.74
Ga9Si11Sr10 | 4.73
LaRu20Th9 | 4.73
Pd9Ti41 | 4.73
Ru15Ti141V94 | 4.72
Pb3Y | 4.72
C10Mg10Ni29Ru | 4.72
Sr | 4.716667
PdTi4 | 4.71
Ge1250Sb1249V7500 | 4.71
Ca100Cs50Li31Nb150O500 | 4.71
PRhTa | 4.71
Na33S200Ta100 | 4.7
Bi19Cu10O10Pb2Sr19Y10 | 4.7
As200F22Fe193La160Mn7O178Y40 | 4.7
Co20H52Na5O66 | 4.7
GeIr | 4.7
Ti31V9 | 4.7
GeIr40Lu50Si99 | 4.7
BCReY | 4.7
BNb20Si4 | 4.7
B12Y | 4.7
Ce60Cu400Eu703Gd37O1600 | 4.7
B20C10Dy9Ni20Tb | 4.7
Ir93Te200 | 4.7
Co20H28Na7O40 | 4.7
Os2Y | 4.7
ORh2Zr4 | 4.7
Fe8Nb5Ti87 | 4.7
GeNb20Si4 | 4.7
Ge2Ir2La3 | 4.7
Cu97La175Ni3O400Sr25 | 4.7
Br7C8ClY8 | 4.7
Re24Si125V351 | 4.7
Nb15Si9Ti26 | 4.7
Ge12Pt4Th | 4.695
Ce97Gd3Ru200 | 4.69
Ag3In22 | 4.69
Mo8P5Ru12 | 4.68
B20Ho5Rh13Ru7 | 4.68
Bi10CeF5Nd9O5S20 | 4.68
Ir19Te40 | 4.68
Nb4W | 4.68
C17Nb40S20 | 4.68
Bi157Mn3O160S120 | 4.67
Nb4Ta21 | 4.67
LaSn6Th | 4.67
Pb2Tl3 | 4.67
AgSe2Sn | 4.664
SiV99 | 4.66
Co20H52Na7O66 | 4.66
H15Nb17Pd3 | 4.66
Al9La41 | 4.65
Bi10F7Nd8O3S20Sm2 | 4.65
BiIn19 | 4.65
Fe248Ga625V1627 | 4.65
B16Ir19Mg12 | 4.65
Nb17Ta83 | 4.65
Ir23Nb17 | 4.65
GaSb | 4.645
B2LuOs3 | 4.643333
La49Lu | 4.643
Bi2FNd2OS4 | 4.641818
NbTa4 | 4.64
MoZr4 | 4.64
PdTi19 | 4.64
Gd67La933Sn3000 | 4.64
Bi3O2S3 | 4.64
B6000Lu37Zr463 | 4.635
B50C25Er25Fe2Ni48 | 4.63
Si3Y | 4.63
Mo163Pt37 | 4.62
CeLa4Ru15Si10 | 4.62
B10Ta9Zr | 4.62
Nb33Rh36Ta11 | 4.615
As50Fe51Li49 | 4.61
Bi4O4S3 | 4.607778
B8C4Er3Ni8Tb | 4.6
Ba200Cu300O661Pr50Y50 | 4.6
Os2Sc | 4.6
TaTi4V5 | 4.6
KMoS2 | 4.6
B40C20Ni40Tb7Y13 | 4.6
As100Ba50Co11Fe83Zn6 | 4.6
Au3Nb30Rh7 | 4.6
Nb3Si3Ti14 | 4.6
C3ErTh | 4.6
Au167Pd166Te667 | 4.6
B40Nb19Ni | 4.6
BaBi2OTi2 | 4.6
Cu24La45O100Sr5Zn | 4.6
C5TaZr4 | 4.6
Al7Ca5Si3 | 4.6
Pb3Zr5 | 4.6
Co40In13La30Sn117 | 4.6
Nb272V485Zr243 | 4.6
Ge3Ir12Lu8Si17 | 4.6
Ir297Lu200Rh3Si500 | 4.6
Au100Nb249V51 | 4.6
B10C10Mo17Ta3 | 4.6
ReW3 | 4.6
P19Zr20 | 4.6
InPb | 4.593333
Pb2SSe | 4.59
Ce4LaRu10 | 4.589
B4DyIr2Rh2 | 4.585
Bi400Se600Sr13 | 4.584
Nb3Ta17 | 4.58
Al333GdLa1000 | 4.58
La59P1200Rh400 | 4.58
Bi10F7Nd6O3S20Sm4 | 4.58
Bi2FLa2OS4 | 4.575833
Cr4V308 | 4.57
Co50H130Na14O165 | 4.57
SnV199 | 4.57
Fe3Sc2Si5 | 4.56
As8Fe7IrLa8O8 | 4.56
Mo4Pt | 4.56
Ce42Gd3Ru100Y5 | 4.55
TaTi9V10 | 4.55
NdRu10Th4 | 4.55
NbTa9 | 4.55
Cu3Rh3S8 | 4.55
Ta6V175 | 4.55
Bi50F45La50O27S100 | 4.55
B20C10Dy9Ni20Tm | 4.55
Fe3La50Ru147Si100 | 4.545
Co10H26Na3O33 | 4.543125
N4V5 | 4.54
Mo3Si5V12 | 4.54
Nb2Ta23 | 4.54
Co20H52Na15O66 | 4.533333
Mo81Pt19 | 4.53
Ru47V53 | 4.53
Pb116Se645Sn29Ti250 | 4.53
Ba5Bi8O5Sb2Ti10 | 4.52
Dy3Fe150Lu97Si250 | 4.52
Re19V6 | 4.52
B8C4GdNi8Y3 | 4.52
Co7V993 | 4.52
Cu500La972O2000Sr29 | 4.51
Nb37Ta963 | 4.51
B200C100Co3Ho100Ni195 | 4.51
In2Sn3Te5 | 4.51
TaTi49V50 | 4.51
Al3Ca5Ga2Si5 | 4.51
Ce43Ru100Tb7 | 4.51
TaTi99V100 | 4.505
Ir80Lu99ScSi200 | 4.5
La99Sm | 4.5
C49Mg45Ni150Zn5 | 4.5
Cu4I8LiO8Sr8 | 4.5
Ho5Os4Si15 | 4.5
B8MgNb3 | 4.5
Cu4I88LiSr8 | 4.5
Ba13Cu99GaLa187O400 | 4.5
CNb20Si4 | 4.5
Au3Sb34Te3 | 4.5
Nb9Re | 4.5
Ba157Bi326K177O1000Pr7 | 4.5
Co100H286Na33O342 | 4.5
Bi10F7Nd10O3S20 | 4.5
Bi42F25Nd50O25S100 | 4.5
C5Hf3Nb2 | 4.5
Co10H28Na3O34 | 4.5
PZr3 | 4.5
Ce3Ru10Th2 | 4.5
Al50Ba77Eu3Si410 | 4.5
AlGe3Y2 | 4.5
S11Zr10 | 4.5
GdNi2Sm | 4.5
Al13Ca10Si7 | 4.5
C10Mg9Ni30Zn | 4.5
AuB25Mo9 | 4.5
Ba24Bi37K16O120Pr3 | 4.5
B20MgNb9 | 4.5
Nb8Re17 | 4.5
As9SeSn10 | 4.5
AlV99 | 4.49
Tc13V7 | 4.49
Er3La97 | 4.49
Fe3V17Zr10 | 4.49
Ir17Rh2Te40 | 4.49
Co666H1733Na500O2200 | 4.485
Mo6SSe7 | 4.48
As10Co3Fe7O10Pr8Sr2 | 4.48
Ir15LaTh4 | 4.48
NbTa24 | 4.47
TaV9 | 4.47
Ir7W18 | 4.47
MoZr24 | 4.47
Nb2Ta123 | 4.47
Dy3Ir8Sc7Si20 | 4.465
NbTa39 | 4.465
SnV3 | 4.4625
Bi10Ce2F5Nd8O5S20 | 4.46
Ta36V590 | 4.46
In9Sn11Te20 | 4.46
La25Pb69Tl6 | 4.46
Ba8Bi11Sb | 4.46
Bi50F35La50O27S100 | 4.46
Nb188V541Zr271 | 4.46
NbTa19 | 4.45
CuS4V2 | 4.45
CuV39 | 4.45
In97Pd3 | 4.45
C20La9Ni10Th | 4.45
Co100H180Na22O285 | 4.45
La3Ru20Th9 | 4.45
B4Rh4Th | 4.448
Bi59LaO40S60 | 4.44
Ba2Bi3 | 4.44
H37Mo10Nb72Pd18 | 4.44
Mo3Se3Te | 4.44
In9Pb | 4.435
Bi31CoO32S24 | 4.433333
Ge23Pr2Pt8Sb | 4.43
AlLa4 | 4.43
C41Nb100S50 | 4.43
Bi10F3Nd10O7S20 | 4.428
Ir3Lu2Si5 | 4.425
Ba20Bi5Hg6O60Pb9 | 4.42
Ce68In909La2659 | 4.42
Bi51La25Ni21 | 4.41
Ir7Os3Th5 | 4.41
B20Er4GdRh20 | 4.41
B50C25Co4Ni48Tm25 | 4.4
InSnTe2 | 4.4
Rh6Sc5Sn18 | 4.4
Al5Ca4Si3 | 4.4
Bi37Pb3Pd20 | 4.4
As87Se13Sn100 | 4.4
RhZr24 | 4.4
La2Rh3Si5 | 4.4
Bi41Cs10Te59 | 4.4
As2Te3 | 4.4
BNNb2 | 4.4
Nb41Si9 | 4.4
B30La2Y3 | 4.4
Os37W13 | 4.4
ReSiTa | 4.4
Ba40Cu60O137Pr6Sm14 | 4.4
AlAu2Sc | 4.4
Bi50Cs12Te75 | 4.4
Co12Cu488La925O2000Sr75 | 4.4
NaS20Ta10 | 4.4
Nb4SeTe3 | 4.4
CsFO29W10 | 4.4
B1200YbZr99 | 4.4
Br3C4ClY4 | 4.4
C15Sr | 4.4
Co15Cu13K2S40 | 4.4
Ta | 4.392667
Co7Cu3Zr20 | 4.39
Ti19V6 | 4.382
B4Ir2Rh2Tm | 4.38
N99Ti100 | 4.38
Al46In151Sn803 | 4.38
C20Co9NiTh10 | 4.38
RhZr99 | 4.38
Bi157Co3O160S120 | 4.3775
La951Lu49 | 4.37
Pd20Sn10Y9Yb | 4.37
BiEuFS2 | 4.365
P8S2Zr5 | 4.36
Nb1056V2275Zr1665 | 4.36
Ir36Nb33Ta11 | 4.35
B1000C500Dy291Lu209Ni1000 | 4.35
Bi5F3Nd5O2S10 | 4.35
Nb81Si19 | 4.35
RhSe2 | 4.35
LaRhSi | 4.35
MoNb4 | 4.343333
Te | 4.343
Nb229V513Zr258 | 4.34
PdTi9 | 4.335
N17Re50 | 4.333333
Pd3Ta4Te16 | 4.332
Fe30Lu19ScSi50 | 4.33
Ce14La820Sn2500 | 4.33
La141Pr9S200 | 4.33
Ir15Rh4Te40 | 4.33
AuPb3 | 4.325
Pd3Ti17 | 4.32
Mo15Pb3Se20 | 4.32
As100Fe98La100O85Zn2 | 4.32
Bi13Tl37 | 4.316667
B10Lu3Ru5Tm2 | 4.31
AgBi399O400S300 | 4.31
Bi10Ce2F7Nd8O3S20 | 4.31
B20C10Er10FeNi19 | 4.31
NbPRh | 4.306667
Ba400Cu700O1403Y200 | 4.3
MoNbTi2 | 4.3
Ba100Cu145Ni5O328Y50 | 4.3
B40C20Dy17Ni40Y3 | 4.3
BaSn3 | 4.3
Hf5Re24 | 4.3
Ba100Cu145O344Y50Zn5 | 4.3
NbV3Zr2 | 4.3
Ta10V19 | 4.3
As93Se7Sn100 | 4.3
H64Nb85Pd15 | 4.3
B10C5Dy3Lu2Ni10 | 4.3
MoZr9 | 4.3
B200Nb97Ni3 | 4.3
B20Dy5Ir12Rh8 | 4.3
IrTi9 | 4.3
Fe3ScSi5 | 4.3
Al75Sb179V746 | 4.3
B25MoNb9 | 4.3
As19SeSn20 | 4.3
Pt5Rh4Ti91 | 4.3
Ce75Co3Cu497Nd925O2000 | 4.3
Mo6PbS5Se3 | 4.3
As18000Ca10000Fe9787Pt3213 | 4.3
Nd43S50Ta82 | 4.3
Gd37In833La2463 | 4.3
Nb10V9Zr20 | 4.3
As1000Ba500Co21Cu43Fe936 | 4.3
Nb3V17 | 4.3
Al11La39 | 4.3
Ce75Cu500Eu916O2000Y9 | 4.3
Bi10Ce2F7Nd8O7S20 | 4.29
Ta3Zr17 | 4.29
La3Te4 | 4.282
SiTa | 4.28
Rh53Ti447 | 4.28
B24C12La3Nd7Pt21 | 4.28
Gd2La23Sn75 | 4.28
Rh4Sn13Sr3 | 4.271667
Nb4Pd2S9Se | 4.27
As3Cr3K | 4.26
As20F3Fe10O17Ru10Sm20 | 4.26
Ca20LiNb30O100Rb10 | 4.255
BiNi | 4.25
Ba4Bi5Sb | 4.25
AuTl2 | 4.25
CaGaSi | 4.25
Ba19O20RbSb40Ti40 | 4.25
Ba19KO20Sb40Ti40 | 4.25
CaSi3 | 4.25
Bi2Rb | 4.25
Bi2Pb | 4.25
NbV | 4.25
In23Sn2 | 4.25
Ba9NaO10Sb20Ti20 | 4.24
Ga4Si6Sr5 | 4.24
Bi10FNd10O9S20 | 4.24
O150Rb9W50 | 4.24
B2Nb | 4.231111
Nb4Si | 4.23
In133Pb267Sn266Te667 | 4.23
CoLa3 | 4.226667
La118Sm | 4.22
Ce8Ir75Th17 | 4.22
Ga25Mn14V61 | 4.22
N31Pt19 | 4.21
SnV99 | 4.21
Bi10F5La4O5S20Sm6 | 4.205
Mo4Ti21 | 4.202
Ag3Bi397O400S300 | 4.2
Ir21Nb29 | 4.2
HgSn | 4.2
Ru113V137 | 4.2
Nb37Ru3 | 4.2
Bi191Gd100Ni72 | 4.2
Al5Mo9Nb6 | 4.2
Bi198Ni79Pr100 | 4.2
Cu100Fe50Nd50O377Sr100 | 4.2
Ba7Cu20La33O80 | 4.2
CuS50Ta25 | 4.2
Ba100Cu145Fe5O331Y50 | 4.2
Cu19La37NiO80Sr3 | 4.2
In21Pb2 | 4.2
B200C100Gd23Ni200Y77 | 4.2
Bi400O400S297Se3 | 4.2
Mo60Se75Sn11 | 4.2
GeP | 4.2
AlNb2Ni | 4.2
Bi203Ce100Ni80 | 4.2
I3Mo6Se5 | 4.2
Bi95Ni37Tb50 | 4.2
B50C25Co2Er25Ni49 | 4.2
PdS50Ta25 | 4.2
Hf76Nb25 | 4.2
C10LaNi5Th4 | 4.2
Bi89Dy50Ni37 | 4.2
Ba2Cu5La8O20 | 4.2
Ga71V29 | 4.2
C10NbZr9 | 4.2
Bi104Ni39Sm50 | 4.2
BiPd2 | 4.2
Cd97Pd3 | 4.2
KMo2O6 | 4.2
Bi107Nd50Ni36 | 4.2
H11S200Ta100 | 4.2
BiI | 4.2
Co3Ni2Zr10 | 4.2
Cu2Sn3 | 4.19
Cr33Re17 | 4.19
Pb261Se1290Sn29Ti500 | 4.19
Co500GaH1300Na375O1650 | 4.19
In5Pb8Sn12Te25 | 4.19
Bi3In5 | 4.189
Cr19Ti106 | 4.18
In94Pb247Sn247Te588 | 4.18
B100Er19Gd6Rh100 | 4.18
La227Sn750Tm23 | 4.18
B20Co20La9Y | 4.175
Tc3V2 | 4.17
Nb3V2 | 4.17
In16Pb43Sn43Te100 | 4.17
Cu81Se2000Ti1000 | 4.17
Co100H260Na31O330 | 4.162
In200Pb320Sn480Te1000 | 4.16
Cu3S100Ta50 | 4.16
Fe30Lu19Si50Y | 4.16
Cu2Se50Ti25 | 4.153333
Nb3Rh2 | 4.153333
Mo59Zr941 | 4.15
Ge9Nb191 | 4.15
Bi10Ce5Ni4 | 4.15
Br5C8Cl3Y8 | 4.15
Bi2Sn23 | 4.15
B4LuOs6Th | 4.14
TaZr7 | 4.14
Bi7Sb3 | 4.14
B4Os6ThU | 4.14
Hg | 4.1366
O15RbW5 | 4.126667
Ti4V | 4.125
Pd3S200Ta100 | 4.12
Be22W | 4.12
InPb2Sn2Te5 | 4.12
ReZr9 | 4.12
C20Mg17Ni60Zn3 | 4.12
Pd20Sn10TmY9 | 4.12
As200Ba91Ce9Fe200 | 4.12
Pd40Sn20TmY19 | 4.12
Ce3Ru20Th7 | 4.12
Hg333In667 | 4.115
Ce17Ge2400Pr183Pt800 | 4.115
Nb11V9 | 4.11
H9Pd10 | 4.11
Nb2V3 | 4.11
P3Se7Zr5 | 4.11
Hg97Tl3 | 4.109
Bi100Ni41Y50 | 4.1
InSb3 | 4.1
Ge989Rh1000 | 4.1
Cr19Re31 | 4.1
Cu2Fe98Se85 | 4.1
B400C200Co2Dy200Ni399 | 4.1
BaSi23Sr3 | 4.1
As1000Ba500Fe979Pd21 | 4.1
S8TlV6 | 4.1
GeIr80Lu100Si199 | 4.1
Rh2SnY | 4.1
Bi3Sn47 | 4.1
Gd3In50La147 | 4.1
BiIn5 | 4.1
Bi9PbPd5 | 4.1
Be13W | 4.1
C29Th20 | 4.1
Cu95La178Ni5O400Sr22 | 4.1
Ba40Cu60Nd19O132Pr | 4.1
Bi200Nd100Ni89 | 4.1
Bi100Ce50Ni43 | 4.1
Au13Pt7Te40 | 4.1
Ir2Zr | 4.1
BeW | 4.1
NiS50Ta25 | 4.095
Fe4LaP12 | 4.0875
B16Ir19Mg10 | 4.0875
LaPb3 | 4.0825
IrRh16S15 | 4.08
Ce10PtRu19 | 4.08
Mo3Ti17 | 4.08
Bi60FeNi19 | 4.08
CrV49 | 4.08
BiSn | 4.0776
H37Nb40Pd10 | 4.07
Bi10Ce3F5Nd7O5S20 | 4.07
Pd11Te10 | 4.07
BiIn39 | 4.07
SiV39 | 4.06
Bi30FeNi9 | 4.06
Ba8Bi9Sb3 | 4.06
HoPd20Sn10Y9 | 4.06
ErPd10Sn5Y4 | 4.055
Sn | 4.052494
PbSb | 4.05
AlV49 | 4.05
Bi2FLaOS4Sm | 4.05
Bi50La25Ni18 | 4.05
BaGaSi | 4.05
Co199H520MnNa60O660 | 4.05
Al4Ca5Si6 | 4.05
Ba | 4.04375
Bi2Pd | 4.033889
Ir15La2Th3 | 4.03
NbV4 | 4.03
Pd20Sn10Y7Yb3 | 4.03
Pb203Se1290Sn87Ti500 | 4.02
Ir68Rh27Te200 | 4.02
Ba5Bi6O5Sb4Ti10 | 4.02
Ce77In1000La2923 | 4.02
Bi77Mn3O80S60 | 4.02
In20Pb42Sn63Te125 | 4.01
Mo261Zr4739 | 4
Lu5Rh6Sn18 | 4
Lu4Rh6Sn19 | 4
Lu5Rh6Sn20 | 4
PSn | 4
K10Li13Nb30O100Sr20 | 4
Ir160Lu199ScSi400 | 4
In33Mo150Se190 | 4
H500Na65O250S516Sn116Ta200 | 4
NaS40Ta20 | 4
Na3S25Sn5Ta10 | 4
Ir5Rh4Ti91 | 4
Mo109Ti558 | 4
Nb3SiSnV3 | 4
Hg2Mg | 4
Ag10Bi3Se20Sn7 | 4
BaGe3 | 4
B7C243 | 4
B2Ca3Rh8 | 4
Co2La3Ru2Sn13 | 4
As5CoFe4O5Pr5 | 4
Ba235Bi486K265O1500Pr14 | 4
BCGdRe | 4
Ba4Ge6Si17 | 4
B10Co7Fe3La5 | 4
As97Se3Sn100 | 4
B20Dy5Ru3Th17 | 4
Ba40Cu60O137Pr10Y10 | 4
Ca10Cu24O41Sr4 | 4
Rh22Ti3 | 4
Ba62Na3Si460 | 4
As7Ce10Fe10O10P3 | 4
Ba2Cu50La97O200 | 4
Co5Rh4Ti91 | 4
Rh3Ti22 | 4
CoSn49Ta150 | 4
Al65Os16Ru4 | 4
Al7Ba8Si39 | 4
Ru9V11 | 4
BTa | 4
B50Nb19Ti | 4
Ca3Mo5S10 | 4
Bi20Ce20F14O7S40 | 4
Ca3Mo50S100 | 4
Ba50Ga39Si61 | 4
CsO12W4 | 4
Bi17In33 | 4
Cs5F6LiO144W50 | 4
B120La7Y13 | 4
Bi12O18S11 | 4
CuFe49Se44 | 4
As20Ce20Co3F2Fe17O18 | 4
RhTi9 | 4
Ba100Cu300Gd100O677Sr100 | 4
As10Co3Fe7O10Pr10 | 4
BMg2Ni3 | 4
Bi40La20Ni13 | 4
C21Mg16Ni60Zn4 | 4
Ba200Cu300O671Pr50Y50 | 4
CaMo20S40 | 4
Bi500Na11Pd250 | 4
Ba100Cu150O338Pr25Y25 | 4
Bi200Ca250Cu200Gd50O833 | 4
BCReTb | 4
B2Li4Pd3Pt3 | 3.993333
B50C25Fe4Ni46Tm25 | 3.99
Bi3Ni | 3.989
P8Se2Zr5 | 3.98
Ru7Si4Th2 | 3.98
Co399GaH1040Na300O1320 | 3.98
Ru3Si2Th | 3.98
AuLa4 | 3.97
Ga400MnMo99 | 3.97
S8Se2Ta5 | 3.97
Nb11Rh18Ta11 | 3.965
Bi77Co3O80S60 | 3.9625
Sb3Sn47 | 3.96
La980Lu17Tb3 | 3.959
Co100H260Na29O330 | 3.955
PdS100Ta50 | 3.95
Co3In97 | 3.95
CuSe25Ti25 | 3.95
EuLa293 | 3.95
Bi11Sn189 | 3.94
LaSn12Th3 | 3.94
Co199H520IrNa150O660 | 3.94
GaSn19 | 3.938
Re24Zr5 | 3.9375
Bi10Ce4F5Nd6O5S20 | 3.936667
Ir18Nb11Ta11 | 3.935
Bi399CuO400S300 | 3.935
LaP2Ru2 | 3.933333
Ba20Bi7O60Pb13 | 3.93
Ir5Th | 3.93
Lu4Rh6Sn18Y | 3.93
BiSn19 | 3.93
PbTl2 | 3.925
In40Pb63Sn147Te250 | 3.92
Ba2Bi2Sb | 3.92
BLaNNi | 3.92
Al100CeLa300 | 3.92
La1287Pr213Tl500 | 3.92
As5Ca5F5Fe4Ni | 3.92
La12Se20Y3 | 3.92
Ba8Ge15Si31 | 3.91
Cr18Os7 | 3.906
C2Y | 3.90225
B200Nb99Ni | 3.9
Sb4Sn3Sr | 3.9
C18Si25W7 | 3.9
LiNbO2 | 3.9
S4Se6Ta5 | 3.9
Ce3Cu25O100Sm47 | 3.9
CGaMo2 | 3.9
FeNiZr18 | 3.9
Ir8Lu9Si20Y | 3.9
Ge367Y100 | 3.9
Bi5F2La5O3S5Se5 | 3.9
P77S23Zr50 | 3.9
As10FLa10Ni10O9 | 3.9
Bi10F3La10O7S10Se10 | 3.9
Co2CuS4 | 3.9
Ge13Os4Y3 | 3.9
HS20Ta10 | 3.9
B4C2LaNi4Th | 3.9
B60LuZr4 | 3.9
Ba2Sb6Sn3 | 3.9
In4Se3Sn16Te17 | 3.9
La2Ru3Sn9 | 3.9
K9O150W50 | 3.9
In47Pb3 | 3.9
Cu7Se200Ti100 | 3.9
Cu7Se20Ti10 | 3.9
CoZr9 | 3.9
Ge13La3Ru4 | 3.9
Bi7SbSe4Te8 | 3.9
Ge2Ir2Ta | 3.9
Eu15Mo120S144Se16Sn5 | 3.9
Ce3Ru17 | 3.9
Fe5Rh4Ti91 | 3.9
InS8V6 | 3.9
Sb2Sn23 | 3.89
H63Nb87Pd17 | 3.89
Cr26V973 | 3.89
PdS40Ta20 | 3.89
FeU6 | 3.88875
Hg349Tl151 | 3.888
GaSn24 | 3.887
W27Zr473 | 3.88
Ba24KO25Sb50Ti50 | 3.88
In53Pb84Sn196Te333 | 3.88
N92Nb85V15 | 3.88
Bi9Sn191 | 3.88
Hg357Tl143 | 3.875
Ru11Zr89 | 3.87
ErPd20Sn10Y9 | 3.87
In5Pb6Sn14Te25 | 3.87
Hg5Tl2 | 3.86
C39Y20 | 3.86
Bi19In981 | 3.86
BiSn24 | 3.86
C210O53W237 | 3.85
Ga37Si63Sr50 | 3.85
BiSn49 | 3.85
CuV19 | 3.85
CTc | 3.85
TcW4 | 3.85
BrC2ClY2 | 3.85
Ga3Zr5 | 3.85
Mo10Na3S20 | 3.85
Mo6PbSe8 | 3.846667
BiIn49 | 3.845
Ir4Lu5Si10 | 3.837778
Bi2FLa2OS2Se2 | 3.834
Ba20Bi5Hg4O60Pb11 | 3.83
Nb1000S899 | 3.83
B20Dy5Ir8Rh12 | 3.83
Ce13Ir75Th12 | 3.83
Al27La73 | 3.82
Ir3Si5Th4 | 3.82
IrW3 | 3.82
NiV99 | 3.82
Pb87Se645Sn58Ti250 | 3.82
Os17W33 | 3.81
HgIn | 3.81
As20Ca20F20Fe19Rh | 3.81
Nb3S4 | 3.81
Ir3Th | 3.805
In8Pb21Sn21Te50 | 3.805
LaRu2 | 3.802667
Bi2Pd3 | 3.8
Ge2Y | 3.8
Bi5F10La5O4S5Se5 | 3.8
C2ReW | 3.8
As99SeSn100 | 3.8
CoTh4 | 3.8
Er3Pd20Sn10Y7 | 3.8
CoCu49Rh100Si200 | 3.8
Bi50Cu3Se75 | 3.8
C2MoRe | 3.8
B2GeTa5 | 3.8
K33S200Ta100 | 3.8
Re2Si | 3.8
Dy5Ge20Os8Y5 | 3.8
Pb7Tl13 | 3.8
Sb2Sn3 | 3.8
S6Se4Ta5 | 3.8
GaSn9V30 | 3.8
Co3Ti17 | 3.8
CuTe60Zr20 | 3.8
Ir291Lu200Rh9Si500 | 3.8
InSeSn4Te4 | 3.8
B200C100Co34Lu100Ni183 | 3.8
Cs33S200Ta100 | 3.8
Au3Cu2La15 | 3.795
Ru2Zr23 | 3.79
As5CoFe4O5Sm5 | 3.79
Cu3S200Ta100 | 3.79
Co21Zr79 | 3.78
BiNb3 | 3.775
Bi1000F400La1000O600S899Se1101 | 3.77
Bi500F200La500O300S432Se569 | 3.77
Bi3Sn | 3.77
La49Nd | 3.77
DyFe30Lu19Si50 | 3.77
DyLa99 | 3.77
In3Sn37 | 3.766
Ru7Zr18 | 3.76
AuPb2 | 3.76
SbSn24 | 3.76
Bi125F50La125O75S109Se141 | 3.76
Bi500F200La500O300S453Se547 | 3.76
TaZr9 | 3.76
Nb12Rh13 | 3.76
SbV99 | 3.76
Nb43Rh52 | 3.76
As25H2La25Ni25O23 | 3.76
Ir58Rh37Te200 | 3.76
BiPd | 3.76
Gd8La117Sn375 | 3.76
PbSn99 | 3.752
Cu3In17 | 3.75
IrLi2Si3 | 3.75
Lu2Rh6Sn18Y3 | 3.75
SbSn19 | 3.75
Cr5Rh4Ti91 | 3.75
In7Sb7Sn186 | 3.743
CIr4Lu5Si9 | 3.74
La6Sb15Zn | 3.74
Pd7Ti43 | 3.74
AsSn | 3.738
AlCa2GaSi2 | 3.73
Hg9In | 3.73
Ru11Zr39 | 3.73
Ir3Os7Th5 | 3.73
Pd8Sn4TmY3 | 3.73
Fe5S2Se3 | 3.73
Pd3S100Ta50 | 3.73
Nb5Pt3 | 3.73
GaSn99 | 3.726
GaSn49 | 3.726
Bi3In197 | 3.725
SeSn | 3.725
Sn91Zn9 | 3.722
RhZr4 | 3.72
Lu5Rh4Si10 | 3.72
La23Lu2 | 3.72
C20FeMg20Ni59 | 3.72
Bi5Ce5F3O2S10 | 3.71
La99NdPt100Si100 | 3.71
Hf10P17S3 | 3.71
SnTa2V | 3.7
Li2Mo5S10 | 3.7
GdLa199 | 3.7
In63Sb137 | 3.7
EuPtSi3 | 3.7
NiTh3 | 3.7
In2SeSn8Te9 | 3.7
C200Th9Y91 | 3.7
Mo5RuSe8 | 3.7
In4Se5Sn16Te15 | 3.7
B100C50Co2Ho50Ni99 | 3.7
Cu2LiP2 | 3.7
Ba2Ca2Si23 | 3.7
B8Mo7Ru5 | 3.7
Na3Pb10S50Ta20 | 3.7
Bi3Mo | 3.7
Pd5Rh4Ti91 | 3.7
Bi400O400S291Se9 | 3.7
H180Na20O90Pb57S257Ta100 | 3.7
Co20H26Na7O66 | 3.7
Br3C8Cl5Y8 | 3.7
Al21Cu979La1850O4000Sr150 | 3.7
As10La9Ni10O10Sr | 3.7
GeLa3 | 3.7
CrTi3 | 3.7
BRe2 | 3.7
Bi10F5La10O5S12Se8 | 3.695
Bi27Cd10Sn13 | 3.69
Bi2EuF2LaS2Se2 | 3.69
In3Sn247 | 3.69
In191Pb9 | 3.69
In19Pb | 3.685
Al19Sn106 | 3.6835
La51Pr9Tl20 | 3.68
In24Pb | 3.68
As100H17La100Ni100O83 | 3.68
Ca4Pb9Tl3 | 3.68
Bi20FO9S20 | 3.675
Rh6Zr19 | 3.67
Bi10Ce4F7Nd6O3S20 | 3.67
In41Mg9 | 3.67
Ga3Si5Sr4 | 3.67
Fe10Ti90 | 3.67
InSbSn248 | 3.669
Ni2Se2Tl | 3.668
Au11La39 | 3.667
Cr13V487 | 3.66
Ir4Y | 3.66
Rh23Zr77 | 3.66
In23Sn477 | 3.655
P20Rh9Ru11 | 3.65
Rh3Zr74 | 3.65
Ag7Cd2Sn191 | 3.65
Ni220Ti39Zr741 | 3.65
Cu39La76NiO160Sr4 | 3.65
CdSn | 3.65
CdSn4 | 3.65
Cu97La190Ni3O400Sr10 | 3.65
Pd4Sn2TmY | 3.65
As25Fe25La24O25Sr | 3.65
In3Sn47 | 3.644
SbSn99 | 3.642
Mo6PbS4Se5 | 3.64
B20Nb9 | 3.64
As50F3La50Ni50O47 | 3.64
In961Pb39 | 3.64
B1200Lu7Zr93 | 3.64
InTl3 | 3.64
W7Zr493 | 3.64
Au6La19 | 3.64
CeLa99 | 3.63
Ir15La3Th2 | 3.63
In3Sn97 | 3.628
H87Pd100 | 3.625
InSn19 | 3.625
In17Sn983 | 3.625
Al10Ti63V27 | 3.62
Co199CrCu100S400 | 3.62
Cu8Se250Ti125 | 3.62
HTa24 | 3.62
Bi2FOPr2S4 | 3.618
CeLa19Ru40 | 3.616
Bi10Ce5Eu5F10S12Se8 | 3.61
In483Mg17 | 3.61
La3Ru20Th7 | 3.61
CSTa | 3.61
IrOsTh | 3.61
AlHfPd2 | 3.6025
B25HfNb9 | 3.6
PSZr | 3.6
GeIr3Lu2Si4 | 3.6
C4FeY2 | 3.6
In15Pb44Sn66Te125 | 3.6
B2C2Y | 3.6
Mo5Na2S10 | 3.6
Cr6Ti484V11 | 3.6
Pb29Se258Sn29Ti100 | 3.6
La3Ni | 3.6
CaMo5S10 | 3.6
Sn3Yb | 3.6
LaSn2 | 3.6
K3O30Re10 | 3.6
B2IrMo2 | 3.6
RhZr36 | 3.6
BiK | 3.6
FO29RbW10 | 3.6
Ce73Ru426 | 3.6
CW2 | 3.595
Bi10F5La10O5S8Se12 | 3.595
In3Sn7Te10 | 3.595
B200C100Dy63Lu37Ni200 | 3.59
As25F3La25Ni25O22 | 3.59
GdLa249 | 3.59
InPbSn3Te5 | 3.59
Bi2Eu2F4S4Sr | 3.586667
FeOPPr | 3.586667
Ru2Th | 3.583333
In120Pb352Sn528Te1000 | 3.58
Ta6V19 | 3.58
Ta9V | 3.58
LuRh6Sn18Y4 | 3.58
Co50H130Na13O165 | 3.5775
CeGe120Pr9Pt40 | 3.57
AgTl9 | 3.57
Rh27Zr73 | 3.57
Ru13Zr87 | 3.57
Ga5V2 | 3.57
Ni220Ti117Zr663 | 3.56
Nb11Rh36Ta33 | 3.56
H69Nb80Pd20 | 3.56
Ir2Os8Th5 | 3.56
La93Yb7 | 3.56
Bi2K | 3.555667
Ru9Zr41 | 3.555
Co99H260IrNa75O330 | 3.54
B40Gd3Rh40Y7 | 3.54
Si27Zr223 | 3.54
PtSiTa | 3.54
SSeTa | 3.53
Bi10Ce5Eu5F10S14Se6 | 3.53
As200Ba100Fe177Ni23 | 3.53
NiO3PScSr2 | 3.525
Ca100Li23Nb150O500Rb50 | 3.525
C200Th19Y81 | 3.52
Ga13Si7Sr10 | 3.52
Al5Ti36V9 | 3.52
Bi10Nb2Se15 | 3.52
Ca100Li17Nb150O500Rb50 | 3.52
B10C5Ni10Tb2Y3 | 3.52
MoPd | 3.52
AgBi79O80S60 | 3.52
MoPb | 3.52
CoZr3 | 3.516667
Bi50F15Nd50O37S100 | 3.51
Bi50Ce50F45O17S100 | 3.51
Fe150Lu93Sc7Si250 | 3.51
Fe150Lu93Si250Y7 | 3.51
Co50H130Na12O165 | 3.51
NiZr4 | 3.51
Ru3Si2Y | 3.51
Ru7Si4Y2 | 3.51
Ba8Bi7Sb5 | 3.51
In203Te200 | 3.51
Bi80O80S57Se3 | 3.5
Rh2Ti23 | 3.5
Na3S50Sb10Ta20 | 3.5
Rh4Ru5Ti91 | 3.5
As5La4Ni5O5Sr | 3.5
SnTl9 | 3.5
Li3Mo15Se19 | 3.5
AsGe | 3.5
LaRu2Si2 | 3.5
As40Co3Fe37O40Pr32Sr8 | 3.5
H90Na10O45S129Sb29Ta50 | 3.5
Ba100Cu150O333Pr25Y25 | 3.5
As2Sn3 | 3.5
Ce100Co3Ru197 | 3.5
Ge2PtZr5 | 3.5
CrTi36 | 3.5
Ni5Rh4Ti91 | 3.5
Mo2ReTe4 | 3.5
Ir3Y | 3.5
CrTi39 | 3.5
GaSi3Sr2 | 3.5
Ba200Ca5Cu280O674Y95Zn20 | 3.5
Bi10FLa10O9S10Se10 | 3.5
Ir2Rh15S15 | 3.5
In500Te501 | 3.5
B2CeOs3 | 3.5
Dy5Os4Si15 | 3.5
Bi10Eu5F10La5S14Se6 | 3.5
In2Se3Sn8Te7 | 3.5
Cu3La7 | 3.5
Mo14Ti98 | 3.5
Mo6NdS8 | 3.5
Bi107F12O38S100 | 3.5
Ge2La3Rh2 | 3.5
Ca50Ga37Si63 | 3.5
Ba45Na29Si460 | 3.5
S800Tl61V600 | 3.5
RhZr199 | 3.5
Ir77Se200 | 3.5
Ba4O12Pb3Sb | 3.5
As200F56Fe181La200O136Zn19 | 3.5
S10SrW5 | 3.5
Os5Rh4Ti91 | 3.5
In12Pb35Sn53Te100 | 3.5
GdRu50Y24 | 3.5
CdTl9 | 3.5
RuTi9 | 3.5
PbSe2Ta | 3.493333
As50Ca50Co13F50Fe37 | 3.49
Cu57Se2000Ti1000 | 3.49
LuOs2 | 3.49
In | 3.487422
As2BaPd2 | 3.483333
HfIrSi | 3.4825
C5Mg5Ni14Ru | 3.48
Ru89V111 | 3.48
H47Nb72Pd18W10 | 3.48
Gd6In125La369 | 3.48
C8CuLa4Ni3 | 3.48
H443Pd500 | 3.478
Ba5Bi2O5Sb8Ti10 | 3.47
MoNb3 | 3.47
Ni11Zr39 | 3.47
CuRh2Se4 | 3.47
Ce12La388Sn1200 | 3.47
Li9Mo60O170 | 3.47
Bi2CeFNdOS4 | 3.47
Cr18Ru7 | 3.468
Ge13Lu3Os4 | 3.466667
CuTh2 | 3.465
FeNdOP | 3.465
As250Ba125Fe244Ni6 | 3.463333
DyPd20Sn10Y9 | 3.46
H3Nb4Pd | 3.46
IrPSc | 3.46
ReTa39 | 3.458
C10CuLa5Ni4 | 3.45
AlCu | 3.45
In17Tl83 | 3.45
Ge1003Rh1000 | 3.45
In49Pb | 3.45
B40Ir36Rh4ScY9 | 3.45
B24C12LaNd9Pt21 | 3.45
Al2Ca5Ga3Si5 | 3.45
Cu2S50Ta25 | 3.45
Al5Ti27V18 | 3.44
La47Ru100Th3 | 3.44
CoTi2 | 3.44
Bi2FLa2OSe4 | 3.431429
Ce7Ge600Pr43Pt200 | 3.43
C20Th3Y7 | 3.43
Mo4P5Ru16 | 3.43
Mo2Zr | 3.42875
NbSe3 | 3.4275
Hg6In119 | 3.427
As2Fe2K | 3.4225
B10C5Dy4Ni10Tm | 3.42
Hg8K | 3.42
Nb9Pd | 3.42
La49NdPt50Si50 | 3.42
B1200Lu17Zr83 | 3.41
In21Te20 | 3.41
CeLa82 | 3.4
Co99CrCu50S200 | 3.4
Mo3SSe3 | 3.4
Nb100Pb57Se257 | 3.4
Ga11Si29Sr20 | 3.4
Mo6Se8Sn | 3.4
As100Ba50Fe89Ni11 | 3.4
Co39CrCu20S80 | 3.4
Ce5PtRu9 | 3.4
Ta24W | 3.4
Rh91Ti40W5 | 3.4
F6LiO144Rb5W50 | 3.4
Co43Sn127Yb30 | 3.4
Al41Sb208V751 | 3.4
Cu13Se400Ti200 | 3.4
B6Rh8Sr3 | 3.4
C2HfMo | 3.4
H51Nb80Pd20 | 3.4
La4Lu | 3.4
HgIn249 | 3.396
Ir9Ta11 | 3.39
Ce93Gd7Ru200 | 3.38
H61Nb76Pd24 | 3.38
B8Ru5W7 | 3.38
Bi7CuSe10 | 3.38
B5C5CuLu5Ni4 | 3.38
C453Mg500Ni1500 | 3.38
Bi8NbSe12 | 3.37125
CeIr3 | 3.37
As200Ba100Co9Fe179Zn12 | 3.37
RhW | 3.37
Rh9Ta11 | 3.37
B10Li20Pd3Pt27 | 3.37
O70Rh144Ti288 | 3.37
O23Rh48Ti95 | 3.37
Bi10Ce10F7O3S20 | 3.366667
Bi2CeEuF2S2Se2 | 3.36
La27Pr3Se40 | 3.36
In3Sn9Th4 | 3.36
O300Rb33W100 | 3.356
Ce2La3Ru15Si10 | 3.35
NiZr3 | 3.35
In5Pb12Sn8Te25 | 3.35
Bi50Nb7Se75 | 3.35
Al5Re24 | 3.35
Nb2Se3Te | 3.35
OW3 | 3.35
As40Ba17Fe40Na3 | 3.35
LaPtSi | 3.346
CdIn99 | 3.3445
Hg2In123 | 3.342
Co197H520Mn3Na60O660 | 3.34
AlCa10Ga9Si10 | 3.34
PdSn2 | 3.34
C2Lu | 3.33
Sn3Th | 3.33
NiS100Ta50 | 3.325
Re4Zr21 | 3.32
In3Mo15Se19 | 3.32
Ni110Ti39Zr351 | 3.32
Cu4Ir10S20Zn | 3.32
Ce42Gd5Ru100Y3 | 3.32
Ir36Nb11Ta33 | 3.315
La21Sn75Tm4 | 3.315
C40Cu3La20Ni17 | 3.31
AlV24 | 3.31
In5Pb4Sn16Te25 | 3.31
Ge3Sb7 | 3.3
Nb50S53 | 3.3
B60FeY9 | 3.3
Ca4Pb19Rh6 | 3.3
Bi3Pb7Pd5 | 3.3
Co3Zr17 | 3.3
Ge5Pd2SiY4 | 3.3
BiPb9Pd5 | 3.3
NbOsSi | 3.3
In2O3 | 3.3
Cu39Ir100S200Zn11 | 3.3
Cu3Ir8S16Zn | 3.3
Mo3S2Se2 | 3.3
C3Ge6La10 | 3.3
C37Si50W13 | 3.3
NTh | 3.3
Ge3Mo5 | 3.3
Cu97La178O400Sr22Zn3 | 3.3
ThZr4 | 3.3
Ba4Ga3Si20 | 3.3
CrFe4U30 | 3.3
CrRu3 | 3.3
CuGe | 3.3
Cr11V100 | 3.3
Pb57S257Ta100 | 3.3
Mo5Rh4Ti91 | 3.3
Cs2F3LiO57W20 | 3.3
La19Pb60Pr | 3.3
In4SeSn16Te19 | 3.3
CoFeTi2 | 3.3
B10C10CuLu10Ni9 | 3.3
CsO6Os | 3.3
CaIrSi3 | 3.3
CdIn49 | 3.2945
NiV49 | 3.29
SbV49 | 3.29
CsO6Os2 | 3.282
As923Ba500Ni1000P77 | 3.28
La91Lu9 | 3.28
Hg3Zr | 3.28
Co17V983 | 3.28
Cd3In97 | 3.2755
Bi20Nb3Se30 | 3.27
La97Nd3Pt100Si100 | 3.27
AuTh2 | 3.27
Bi10NbSe15 | 3.27
As227Ba125Ni250P23 | 3.27
Hg4K | 3.27
Hf4K | 3.27
AlPd2Zr | 3.266667
CTa2 | 3.26
Pd7Ti93 | 3.26
Bi2Eu3F4S2Se2 | 3.26
H2Ta23 | 3.26
CuSn | 3.26
CdIn24 | 3.2595
Bi10Ce6F7Nd4O3S20 | 3.256
Bi10F5La6O5S20Sm4 | 3.255
Bi10Ce6F7Nd4O7S20 | 3.25
La5Pd4Sb10 | 3.25
C200La99NdNi100 | 3.25
Ta7Zr93 | 3.25
SeY | 3.25
BrC4Cl3Y4 | 3.25
MoTi9 | 3.25
O300Rb23W100 | 3.25
C20CuLa10Ni9 | 3.24
B8C4Dy3Ni8Tb | 3.24
GdPd100Sn50Y49 | 3.24
Ge200Pd193Pt7Sr100 | 3.24
As224Ba125Ni250P26 | 3.24
AlCa5Ga4Si5 | 3.24
La10NiPt9Si10 | 3.23
GdLa49Ru100 | 3.23
Al8La17 | 3.23
Ge50Pd48Pt2Sr25 | 3.23
GeLaPt | 3.225
In4Tl | 3.223
Ge100Pd97Pt3Sr50 | 3.22
Ir4Os6Th5 | 3.22
Ni55Ti39Zr156 | 3.215
Er2Pd10Sn5Y3 | 3.215
PbPd2Y | 3.215
Si33Zr217 | 3.21
B8Ir8LuY | 3.21
Cu96La185Ni4O400Sr15 | 3.2005
Ir6Lu4Sn19 | 3.2
Ir53Rh42Te200 | 3.2
B200C100Co18Ni191Tm100 | 3.2
Bi200Cu29Se300 | 3.2
Bi200Nd100Pd77 | 3.2
Ca20Cu5Si34 | 3.2
Os4Si15Tb5 | 3.2
Ag3Ba10Si17 | 3.2
BaGe7Ir2 | 3.2
CIrMo3 | 3.2
B4C6Lu5Ni5 | 3.2
AgBa5Si9 | 3.2
Ir30Lu19ScSi50 | 3.2
Bi213F17O83S200 | 3.2
Se100Ta53 | 3.2
Au6B20C10Nd10Pt15 | 3.2
InMg2 | 3.2
In26Pb89Sn89Te200 | 3.2
As12LaOs4 | 3.2
In5La15Pr3 | 3.2
Bi9PbPd10 | 3.2
H133N33O300W100 | 3.2
Mo6PbS4Se4 | 3.2
Al4Hf3Pd8Y | 3.2
Rh6Sn19Y4 | 3.2
AsHfOs | 3.2
Ba49K29Si460 | 3.2
AsHfZr | 3.2
Rh6Sc4Sn19 | 3.2
Au33La67 | 3.2
Au3Ba10Si17 | 3.2
TaV2 | 3.2
CuSe20Ti10 | 3.2
Ce3LaRu8 | 3.196
BW2 | 3.193333
B3Re7 | 3.19
Ir3Zr97 | 3.19
Bi3Rh | 3.183333
Hg3K | 3.18
In39Tl11 | 3.18
Ir30La9Th | 3.18
Ca5Pb3Tl12 | 3.18
Nb8Pd4S17Se3 | 3.18
C60Na2Rb | 3.175
LaRu4Sb12 | 3.17
Ga7Si13Sr10 | 3.17
SnV39 | 3.16
Ge50Pd49PtSr25 | 3.16
Ir6Os4Th5 | 3.16
Ge10NiPd9Sr5 | 3.15
AuGe | 3.15
RuSiTa | 3.15
C40CuLa20Ni19 | 3.15
B6La3Ru8 | 3.15
C20CaY9 | 3.15
NbNi2Sn | 3.15
Bi10Ce8F7Nd2O3S20 | 3.145
Ba19NaO20Sb40Ti40 | 3.14
Rh30Sn90Tm7Y18 | 3.14
CoNiZr4 | 3.14
CCdNi3 | 3.133333
Pt5Th | 3.13
La490Lu7Tb3 | 3.127
Ge3PdY2 | 3.125
Ba4Ge9Si14 | 3.12
BTa2 | 3.12
H59Nb72Pd28 | 3.12
Co7Zr18 | 3.12
Ru19V21 | 3.12
InTl9 | 3.12
InSb | 3.116667
Ni6Zr19 | 3.115
Mo5S6Zn | 3.11
Ru27Zr73 | 3.11
In133Pb140Sn560Te833 | 3.11
Bi10F5La7O5S20Sm3 | 3.11
Be | 3.1065
PtV3 | 3.10625
As4Fe5La5O5P | 3.103333
IrRu9Th5 | 3.1
Ir75Lu48Sc2Si125 | 3.1
Si2Sr | 3.1
BHf | 3.1
B200C100Co2Dy100Ni199 | 3.1
F3LiO57Rb2W20 | 3.1
Ni27Zr73 | 3.1
NiTe60Zr20 | 3.1
La3Rh4Sn13 | 3.1
Ge3Pd2 | 3.1
Bi100F30La100O77S200 | 3.1
CInTi2 | 3.1
B20C10CoEr10Ni19 | 3.1
Cr | 3.1
Bi4F2La3O2S8Y | 3.1
Bi20F20La9S40Sr11 | 3.1
Ir27Lu20Rh3Si50 | 3.1
Ca4CuSi7 | 3.1
Cr3Sc97 | 3.1
AsIrLa | 3.1
BZr | 3.1
PbS3Ta | 3.096667
Bi10Cu2Se15 | 3.09
B40Ir36Rh4Sc3Y7 | 3.09
B4Ir2LuRh2 | 3.08
Ce29Ir300La71 | 3.08
Pb113S313Ta100 | 3.08
Mo3Pa17 | 3.08
Pd19Ti81 | 3.08
FeTi39 | 3.08
B6La | 3.075
Be2Os | 3.07
Ir97Pt3Te200 | 3.07
B25Li50Pd12Pt63 | 3.07
Nb9Rh11 | 3.07
B20Ir20Lu3Y2 | 3.07
Ni21Zr79 | 3.06
La17Y3 | 3.06
Ni4Zr21 | 3.06
Fe3La40Ru117Si80 | 3.06
Pd8Sn4Tm3Y | 3.06
B20Ir20Lu2Y3 | 3.06
NbSe3Sn | 3.055
Bi40Se60Sr3 | 3.053333
La9Ru20Th9 | 3.05
CuS200Ta100 | 3.05
Nb2SbTi | 3.05
Hg4Na | 3.05
B4Mo7Ta | 3.05
H46Nb69Pd31 | 3.05
Mo20Ti202 | 3.05
Rh6Sn18Y5 | 3.046667
B20Ir20Lu4Y | 3.04
La24NdPt25Si25 | 3.04
Co199Cu100IrS400 | 3.04
S2Se8Ta5 | 3.04
InSn4Te5 | 3.035
Ce33La965Sn3000 | 3.03
La2Sb | 3.025
CoFeU12 | 3.025
Au2InSc | 3.02
Ba5CuSi9 | 3.02
Pt33W67 | 3.02
PdS200Ta100 | 3.02
As2CdGe | 3.02
AuPb4Pd | 3.02
Bi10Ce5Eu5F10S16Se4 | 3.02
CeLa9Ru20 | 3.012
Bi2CeF2S2Se2Sr | 3.01
B40Ir36Rh4Sc5Y5 | 3.01
OsW3 | 3.01
B20Ir18Rh2ScY4 | 3.01
Bi10F5La10O5S6Se14 | 3.01
BaS5Ta2 | 3.01
Ir3Si5Y2 | 3.005
Bi18Ce5Pb2Te30 | 3
Pd2S50Ta25 | 3
NNi3Zn | 3
Ce4Cu25La46O100 | 3
IrTe | 3
Ir200Lu249Si500Yb | 3
Bi17Ce5Pb3Te30 | 3
N453Zr500 | 3
Ni17Zr83 | 3
Bi10FO4S10 | 3
Mn10Ti90 | 3
Au4Nb9V3 | 3
IrPtTe4 | 3
Au50Rh40Ti91 | 3
Bi10Eu5F10La5S16Se4 | 3
EuNd2S5 | 3
EuNb2S5 | 3
C2CeNi | 3
O293Rb27W100 | 3
B6Nd | 3
AgBi2 | 3
La3Rh2Sn13 | 3
As500Fe491Li500V10 | 3
Co3Cu97La182O400Sr18 | 3
Bi100Cu50O309Sr100 | 3
O75Sr2W25 | 3
Ba10Cu3Si17 | 3
LaNiOP | 3
Nb17Rh3 | 3
S129Sb29Ta50 | 3
S2SnTa | 3
Nb17Rh23 | 3
B200C100Ho93La7Ni200 | 3
Al3Ca10Ga7Si10 | 3
Rb33S200Ta100 | 3
Ca10Cu24O41Sr11 | 3
Re122W3 | 3
Ba4KO5Sb10Ti10 | 3
Os4P12Y | 3
PtZr | 3
FeNi3U24 | 3
Co19CrCu10S40 | 3
FeS40Ta20 | 3
Al2Cu5NbNiZr11 | 3
Ta7V3 | 3
Ca20Cu5Si32 | 3
Al4Ba4Si19 | 3
Bi7Ce2PbTe12 | 3
Bi39CuO40S30 | 2.995
Bi10Ce6F5Nd4O5S20 | 2.995
Bi10F5La10O5S14Se6 | 2.995
Co199GaH520Na150O660 | 2.99
B3Ru7 | 2.99
Ir24PdTe50 | 2.99
Bi159CuO160S120 | 2.99
C2LaNi | 2.987143
Pb2Pd | 2.986667
Cr3Ru | 2.983333
Ga3Si7Sr5 | 2.98
Ni9Zr41 | 2.98
In69Tl31 | 2.98
In15Pb22Sn88Te125 | 2.98
PtSiTh | 2.98
B40Ir40Lu7Y3 | 2.98
PdZr3 | 2.98
F7Fe50La50O43P50 | 2.98
LuPd2Sn | 2.98
EuLa99 | 2.975
Ir24PtTe50 | 2.9725
Ba94Bi193K106O600Pr7 | 2.97
PbSnTe2 | 2.97
Mo9Re | 2.97
OsZr39 | 2.97
Os2Zr | 2.966667
Ge100Pd99PtSr50 | 2.96
Bi5F5La3S10Sr2 | 2.96
Mo913Ti37 | 2.95
Mo91Ti9 | 2.95
Se50Ta27 | 2.95
SiV19 | 2.95
H18NiPd19 | 2.95
Bi20CuSe30 | 2.95
Mo21Ti2 | 2.95
CuSe20Ti20 | 2.95
B10C10Lu10Ni9V | 2.94
BiSb | 2.94
Bi2EuF4S2Se2Sr2 | 2.94
Ge13Zr87 | 2.94
B40Lu11Ru20Tm9 | 2.94
IrOs9Th5 | 2.93
Bi10F5La9O5S20Sm | 2.93
Ba4BiHgO12Pb2 | 2.93
Cr3V47 | 2.93
S3SnTa | 2.93
NbOs | 2.93
N94Nb25V75 | 2.92
Ge10Pd9RhSr5 | 2.92
Ru43V57 | 2.92
Hf327Mo173 | 2.92
B80Ir72Rh8Sc5Y15 | 2.92
Cu7Ir20S40Zn3 | 2.9125
Ba10BiO30Pb9 | 2.91
B24C12Nd10Pt21 | 2.91
Ba5PdSi9 | 2.91
PdZr4 | 2.91
Ir4Si10Y5 | 2.906667
Bi16Ce5Pb4Te30 | 2.9
FFe10Nd10O9P10 | 2.9
Ga7Pt3 | 2.9
TaTi19 | 2.9
Bi300C34Pb125Se575 | 2.9
Bi2NbSe3 | 2.9
Ca20Cu5Si31 | 2.9
N41V50 | 2.9
Al399La200Si | 2.9
B9C11Lu10Ni10 | 2.9
Au100Nb201V99 | 2.9
Nb25Pb14Se64 | 2.9
Al2HfPd4Y | 2.9
Bi33Ce10Pb7Te60 | 2.9
As20Fe20K9Na | 2.9
Ba4Cu2Si21 | 2.9
Ba10Pd3Si17 | 2.9
Al2000La998Tb | 2.9
COs2W3 | 2.9
B200C100Co38Lu100Ni181 | 2.9
Rh91Ti40V5 | 2.9
Ru3Si10V27 | 2.9
Bi37Cs10Pb3Te60 | 2.9
Bi37Ce10Pb3Te60 | 2.9
C39Si50W11 | 2.9
P10RhRu9Zr10 | 2.9
NbRe | 2.9
AuMg2PtSi2 | 2.9
LuRh2Sn | 2.9
AlBaSn | 2.9
Fe2Si2Y | 2.9
GaNb4Se8 | 2.9
Fe375Lu4Si625Y246 | 2.9
InTe | 2.896
Bi14Rh3 | 2.895
CoSiTh | 2.895
Co8ScZr15 | 2.89
As100Ba50Cr3Fe47O25Ti50 | 2.89
Ir3Lu | 2.89
Ge20Pd19PtSr10 | 2.89
Hf4Mo | 2.89
As200F22Fe199La199MnO178Y | 2.89
Si2Th | 2.88
Pd11Zr39 | 2.88
Bi2Ce2FOS4 | 2.871667
GaNi2Zr | 2.87
BaNi10P10Sr4 | 2.87
Ir3Ru7Th5 | 2.87
Ir2Ru8Th5 | 2.87
Ir8Ru2Th5 | 2.87
SnV49 | 2.87
PdTe | 2.868
Bi4Rh | 2.866667
Bi10La5Pd4 | 2.865
Mo3Sb7 | 2.864667
CdMo5S6 | 2.86
Cu10Rh19Se40Sn | 2.86
Dy3Ge10Os4Y2 | 2.86
AlB99Li200Pt300 | 2.86
Rh37Zr63 | 2.86
Ir49PtTe100 | 2.855
Cr37Re13 | 2.853333
BrC8Cl7Y8 | 2.85
Sb7Sn3 | 2.85
In4Pb9Sn37Te50 | 2.85
Ta23W2 | 2.85
S63Sn23Ta20 | 2.85
Co7Y9 | 2.85
InMo3Se3 | 2.85
Au2Pb | 2.848
CuIr20Te40 | 2.845
Ba2Ni10P10Sr3 | 2.84
BiZr3 | 2.84
Si2W3 | 2.84
Nb201Sb100Ti99 | 2.84
Pd23Zr77 | 2.84
Co4Ti121 | 2.84
Ba5Ge2Ni10P8 | 2.84
Ir8Lu9Si20Tm | 2.84
Pt2Y | 2.835
Mo4P3 | 2.833333
FeMnU12 | 2.83
Ni10SSe9Tl5 | 2.83
In10Pb23Sn92Te125 | 2.83
Al3V47 | 2.83
Bi20Se30Sr | 2.8275
Co50H130Na16O165 | 2.825
Ge2Pd2Sr | 2.82
Ir43Rh52Te200 | 2.82
C5Mg4Ni15Zn | 2.82
La5NiPt4Si5 | 2.82
B20Dy5Ir6Rh14 | 2.82
Co99Cu50RhS200 | 2.82
CeIr30La9 | 2.82
Ge200Pd199PtSr100 | 2.82
C10CaY4 | 2.82
Bi5Ce5F2O3S10 | 2.81
In20Pb57Sn323Te400 | 2.81
H3Ta22 | 2.81
Mo6S8Zn | 2.8
Cu973La1850O4000Sr150Zn27 | 2.8
CsNb2S4 | 2.8
AlSb | 2.8
Co4Ge13La3 | 2.8
Al19Ba20Si21 | 2.8
Ba8Ge21Si25 | 2.8
Ge5PtZr10 | 2.8
Ho5Pd2Te15 | 2.8
Dy3Pd40Sn20Y17 | 2.8
C21Mo50 | 2.8
Nb30PtRh9 | 2.8
Bi31Ce10Pb9Te60 | 2.8
S10SrTa5 | 2.8
Co50H130Na19O165 | 2.8
Ca5Pb6Tl9 | 2.8
As2Ir2Sr | 2.8
H158Ni3Pd197 | 2.8
In11Te10 | 2.8
O7Rh20Zr40 | 2.8
CuIr20Se4Te36 | 2.8
Nb9Rh | 2.8
KMo15Se19 | 2.8
Bi2Pb8Pd5 | 2.8
Co3Cu3S8 | 2.8
Nb9Ru | 2.8
Be3Zr7 | 2.8
Be110Cu30Ni40Ti33Zr187 | 2.8
K3Mo5S10 | 2.8
Cu94Fe6La179O400Sr21 | 2.8
Mo93Pt17 | 2.8
Ni3Si17Sr10 | 2.8
Cu13Ir40S80Zn7 | 2.8
C10Mg10Ni27Ru3 | 2.8
Ge7La50Pd30 | 2.8
Ir75Lu49ScSi125 | 2.8
NbS3Sn | 2.8
TaV3 | 2.8
Mo8Ti106 | 2.8
Pb4Pt | 2.8
SnTaV2 | 2.8
Ce4Ir15La | 2.79
C40La19Ni20Y | 2.79
Hf417W83 | 2.79
Ge10Lu5Rh4 | 2.79
Co99Cu50IrS200 | 2.79
Fe15LuSi25Tm4 | 2.79
Al400Gd3La1200 | 2.79
Ag2Ba5Si8 | 2.79
BCLuNi | 2.786667
Ni29Zr71 | 2.78
Ni110Ti117Zr273 | 2.78
AgBi | 2.78
Ta91W9 | 2.78
AuZr9 | 2.78
B200Pt300Sr67 | 2.78
Al1000La499 | 2.78
Au3Zr22 | 2.78
La10Ni3Pt7Si10 | 2.775
Pb29Se129Ti50 | 2.775
In50Pb190Sn760Te1000 | 2.77
Te3Zr | 2.77
ReTa19 | 2.77
Hf39W11 | 2.77
S5SrTa2 | 2.765
BaNi4P4Sr | 2.76
In5Pb19Sn76Te100 | 2.76
Ge10Ir4Y5 | 2.76
La19NdPt20Si20 | 2.76
In31Tl19 | 2.76
PW3 | 2.76
Nb2PdS4Se | 2.76
Ge99Pd100SiSr50 | 2.76
AsNiO3ScSr2 | 2.75
S9SeTa5 | 2.75
Mg47Tl53 | 2.75
DyFe30Si50Y19 | 2.75
Nb100S317Sn117 | 2.75
Eu | 2.75
IrSi19Th10 | 2.75
Fe2SSe | 2.75
Bi20La17O20S40Th3 | 2.745
Nb3Rh | 2.742333
Te2Ti | 2.74
Al241Ge9 | 2.74
Ce61Ir300La39 | 2.74
ErIr8Lu9Si20 | 2.74
CrV9 | 2.732
Gd3La97Ru200 | 2.73
Al10Mo21Nb9 | 2.73
Nb50Pb57S157 | 2.72
Ge49Pd50SiSr25 | 2.72
Bi4Eu6F8S5Se3 | 2.72
MgMo6S7 | 2.72
Eu9Ge240Pr11Pt80 | 2.72
AsLaNiO | 2.72
Ge3PtY2 | 2.72
BaNi2P2 | 2.718
Bi2Ir | 2.715
Cu7Ir100Te200 | 2.71
Hf453Mo47 | 2.71
Gd37In667La1963 | 2.71
Cu5Ir40Se12Te68 | 2.71
CuS20Ta10 | 2.71
Fe131H100Li69O100S100 | 2.71
Ca100Li31Nb150O500Rb50 | 2.705
IrSiY | 2.7
LaPdSb2 | 2.7
Ir97Pd3Te200 | 2.7
Pb3Tl47 | 2.7
Co9CrCu5S20 | 2.7
AuNb30Rh9 | 2.7
Al5Ti18V27 | 2.7
Al2Cu6NiZr11 | 2.7
Bi214F27O73S200 | 2.7
Bi3CePbTe6 | 2.7
Si3W5 | 2.7
GaNb10Se20 | 2.7
RhZr | 2.7
Nb3Rh5 | 2.7
Ti24V | 2.7
Co37Si43Th40 | 2.7
Rh3Si5Y2 | 2.7
Bi12Cu3Pb10Se46 | 2.7
Ge2Re | 2.7
Ce50Te91 | 2.7
Bi3CsPbTe6 | 2.7
Bi27S127Ta50 | 2.7
La4Y | 2.7
Cu20Rh39Se80Sn | 2.7
Mn67Ni33U600 | 2.7
TcTi3 | 2.7
Ge19Pd20SiSr10 | 2.7
In19Te20 | 2.7
Th3Zr7 | 2.7
La129Pr21S200 | 2.69
Re3Zr7 | 2.69
Ir47Pt3Te100 | 2.69
Bi2F2LaS4Sr | 2.685
Ir19PtTe40 | 2.683333
In80O120Zn | 2.68
Bi10Ce5Eu5F10S18Se2 | 2.68
Ir100Pd3Te200 | 2.68
In3Ru | 2.68
Bi10Ce10F7O7S20 | 2.68
Ge30Pd9PtY20 | 2.68
Ge11PrPt4Sb | 2.68
Au13In10Pd7Y10 | 2.68
Al2La | 2.679857
NiS40Ta20 | 2.6775
Bi2CeF2S3SeSr | 2.675
Co1769Zr3231 | 2.67
Ag3Tl97 | 2.67
B20Ir18Lu5Rh2 | 2.67
AgTl | 2.67
Mo6S7Sc | 2.67
C8K2Tl3 | 2.665
B2LuOs | 2.66
Mo6S7Y | 2.66
In4Pb19Sn57Te80 | 2.66
Pd34Se11 | 2.66
Pb2Rh | 2.66
AmSi200Th100 | 2.66
C100La49NdNi50 | 2.66
B2LaRh3 | 2.653333
NbRuSi | 2.65
FeNi9Zr20 | 2.65
Co50H130Na17O165 | 2.65
Ta3V | 2.65
La3Ru4Sn13 | 2.65
PbPd2Yb | 2.65
Bi109S509Ta200 | 2.65
Ni10S2Se8Tl5 | 2.65
B4Rh4Sm | 2.6475
InPd2Zr | 2.645
Bi2CeF2S4Sr | 2.642
NbSn2 | 2.64
Au8In5Pd2Y5 | 2.64
AgGe100Pd99Sr50 | 2.64
SbSn49 | 2.64
AsBaPt | 2.63
HfInPd2 | 2.63
La5Ni2Pt3Si5 | 2.63
Sb3V97 | 2.63
AgGe20Pd19Sr10 | 2.62
La9Ru20Th | 2.62
In4Pb20Sn60Te84 | 2.62
Ge15Pd4PtY10 | 2.62
LaPdSi3 | 2.616667
CoV49 | 2.61
Co3Zr97 | 2.61
Rh6Sn18Tm4Y | 2.61
Ir9RhTe20 | 2.61
Co199Cu100RhS400 | 2.61
OSn | 2.605
Cu3Ir10S20Zn2 | 2.605
Al2Th3 | 2.6
IrOsY | 2.6
AgTe3 | 2.6
Ni33Zr67 | 2.6
Ir4Sn13Th3 | 2.6
Be7Zr13 | 2.6
Bi10Ce5F10S17Se3Sr5 | 2.6
Os4Si13Tm4 | 2.6
B9C10Lu10Ni10 | 2.6
Rh3Ti47 | 2.6
B5C5Lu5Ni4V | 2.6
Pd27Zr73 | 2.6
GaGeSr | 2.6
Bi4PbPd5 | 2.6
As1000Cu37Fe963Na1000 | 2.6
MoRu3 | 2.6
Li2Mo15Se19 | 2.6
Au100Pd11Te222 | 2.6
Ge100Pd93Pt7Sr50 | 2.6
Hf87Mo13 | 2.6
In23Te20 | 2.6
Ga23Si17Yb20 | 2.6
LaRh3 | 2.6
Ba12Na3Si92 | 2.6
FeP5Ru4Zr5 | 2.6
Ba10Pt3Si17 | 2.6
B10C5Co2Lu5Ni9 | 2.6
LaNi2P2 | 2.6
B4C5Lu5Ni5 | 2.6
B400C200Co18Er200Ni391 | 2.6
Ge2Lu | 2.6
Ge6Pt4Y3 | 2.6
Fe3Ga200Mo47 | 2.6
Ge14PtZr25 | 2.6
NiSi9Sr5 | 2.6
Bi79CuO80S60 | 2.595
NbOs2 | 2.592
Er3Pd10Sn5Y2 | 2.59
Ba5GeNi10P9 | 2.59
Ba5Bi3O5Sb7Ti10 | 2.59
La7Rh3 | 2.586667
BLi2Pt3 | 2.583333
La1960Lu23Tb17 | 2.582
CeLa49 | 2.58
La9Pb30Pr | 2.58
Ni3Zr7 | 2.58
Co3Ge100Pd97Sr50 | 2.58
ThZr9 | 2.58
Ga13Si27Sr20 | 2.58
Bi2Eu2F4S2Se2Sr | 2.575
Mo3Nb7 | 2.575
Bi40NbSe60 | 2.57
In5Pb24Sn96Te125 | 2.57
Co4La3Sn13 | 2.567143
Re2Sc | 2.565
Ce4Ru10Tb | 2.56
C2CoTh | 2.56
Pd50Te51 | 2.56
La47Nd3Pt50Si50 | 2.56
Ge4La3Pd4 | 2.5575
Nb30PdRh9 | 2.55
CoMnU12 | 2.55
Ge10Ir4Lu5 | 2.55
Ba7Ni20P20Sr3 | 2.55
Mn7Ti43 | 2.55
Bi8Pb2Pd5 | 2.55
Mo6PrS8 | 2.55
La4Pb3Sn9 | 2.54
TaV | 2.54
Cd9Tl41 | 2.54
Ir4La3Sn13 | 2.533333
Ge4Rh | 2.53
Ir4Ru6Th5 | 2.53
IrRuTh | 2.53
Nb60PtRh19 | 2.53
Mo79Zr1921 | 2.53
Pd3Zr7 | 2.53
Cu3Ir100Te200 | 2.53
AuNb150Rh49 | 2.53
Ba2CuSi3 | 2.53
La99Tb | 2.53
Ba17Ni40P40Sr3 | 2.53
NbPbS3 | 2.526667
Ir4RhTe10 | 2.525
In2Tl3 | 2.52
Nb150PtRh49 | 2.52
AgGe10Pd9Sr5 | 2.52
AuNb60Rh19 | 2.52
H168Ni3Pd197 | 2.52
Ge30Pd7Pt3Y20 | 2.52
Au7Zr93 | 2.52
Pd2SnTm | 2.52
Be22Mo | 2.51875
AuBe | 2.5125
Fe38H25Li12O25S25 | 2.51
Hf661W339 | 2.51
CuIr10Te20 | 2.505
Bi20F10La19O10S40Y | 2.5
NiSe100Ta50 | 2.5
B3Li2Rh2 | 2.5
Co27Cu973La1850O4000Sr150 | 2.5
IrTe2 | 2.5
Bi3PbPd2 | 2.5
C60KNa2 | 2.5
Hf9Mo | 2.5
Co4Sn13Yb3 | 2.5
Bi43Pb7Pd25 | 2.5
RuTi19 | 2.5
B15Li12Rh10 | 2.5
Fe33La400Ru1167Si800 | 2.5
Ir19PdTe40 | 2.5
BiLa4Pb2 | 2.5
CRh | 2.5
Cu100La185Ni4O400Sr15 | 2.5
Cu5Rh4Ti91 | 2.5
B19C19Lu20Ni20 | 2.5
LaPRh | 2.5
MgPtSi | 2.5
B25Nb9V | 2.5
InSbSn | 2.5
C10Mg7Ni30Zn3 | 2.5
Mg3Mo17S20 | 2.5
Cr4Os | 2.5
C99Mg70Ni300Zn30 | 2.5
La3Y | 2.5
Os6Sn19Y4 | 2.5
Nb9Pt | 2.5
Cd13Mo60Se75 | 2.5
FeOPSm | 2.5
Nb2Ru3 | 2.5
BaNb2Se5 | 2.5
Ir12Lu10Rh3Si25 | 2.5
B100Er18Gd7Rh100 | 2.5
Nb150PdRh49 | 2.496667
Bi10F5La10O5S16Se4 | 2.49
In42Pb133Sn88Te263 | 2.49
Pd29Zr71 | 2.49
Ba5O5Sb7Sn3Ti10 | 2.49
Nb60PdRh19 | 2.49
B20C10Dy9LuNi20 | 2.485
EuPbSSe | 2.48
In9Tl11 | 2.48
Bi1000Se1500Sr31 | 2.48
Co7Zr13 | 2.48
Ce3La2Ru15Si10 | 2.47
Ir2Lu | 2.47
BiLi | 2.4625
Ge15Pd3Pt2Y10 | 2.46
Al37Ca50Si63 | 2.46
Ir5Sc2 | 2.46
MnU6 | 2.4525
Ba5Ge3Ni10P7 | 2.45
Cu19Se40Zn | 2.45
C16K2Tl3 | 2.45
CuIr20Se6Te34 | 2.45
Ce3La17Ru40 | 2.444
Nb19Re31 | 2.443333
Ni31Zr69 | 2.44
Nb30Rh9Ru | 2.44
Fe75Lu4Si125Tm21 | 2.44
Ni73Zr127 | 2.44
Rh41Zr59 | 2.44
Nb6Sn5 | 2.435
IrNb150Rh49 | 2.43
Nb2Re3 | 2.43
AsPtSr | 2.425
Al1000GdLa499 | 2.42
Nb150Rh49Ru | 2.42
Ge6PdPtY4 | 2.42
Nb60Rh19Ru | 2.42
Nb150OsRh49 | 2.42
InTl199 | 2.418
Bi5La4O5S10Ti | 2.415
GdPd40Sn20Y19 | 2.41
SiTh | 2.41
HfOs2 | 2.41
Cu11Ir40S80Zn9 | 2.41
Co7La6RuSn26 | 2.41
C400CeLa199Ni200 | 2.405
CdMo6Se8 | 2.4
Ir3OsY2 | 2.4
Ir3OY2 | 2.4
La1203Pr297Tl500 | 2.4
C20Ca3Y7 | 2.4
Mo5S10Yb | 2.4
Bi3La8Pb3 | 2.4
Al500La249Tb | 2.4
B500C250Co14Ho250Ni493 | 2.4
LuRu2Si2 | 2.4
BaGaGe | 2.4
Ga8La13Sb21 | 2.4
LuPbPd2 | 2.4
I3Mo6Te5 | 2.4
B11C9Lu10Ni10 | 2.4
O3V97 | 2.4
B2C2Lu | 2.4
Nb5Rh4Ti91 | 2.4
PbPd2Sc | 2.4
B20C17Lu20Ni20 | 2.4
As2BaIr2 | 2.4
Mo15S20Sm3 | 2.4
CrCu125Rh249S500 | 2.4
Bi6O8S5 | 2.4
Ce20CoRu39 | 2.4
Al3Co6Zr11 | 2.4
Ga11Si9Yb10 | 2.4
CuPd25Te50 | 2.4
Ga20Nb3Ni40Zr17 | 2.4
AlLaRh | 2.4
BiSbSeTe2 | 2.4
Re3W17 | 2.4
Mn5Rh4Ti91 | 2.4
Ge81Y50 | 2.4
Cu3Se100Ti50 | 2.396667
Ir17Rh3Te40 | 2.39
Nb60OsRh19 | 2.39
Bi2Eu3F4S3Se | 2.39
Ir23Pt2Te50 | 2.385
As12PrRu4 | 2.3825
IrNb60Rh19 | 2.38
As2Fe2Rb | 2.38
AuSn4 | 2.38
PtSn4 | 2.38
Hf10W | 2.38
CoSi39Th20 | 2.38
Bi5HfLa4O5S10 | 2.36
Ge21In80Sn399Te500 | 2.36
Bi11Nb10Se31 | 2.36
BiLaRh | 2.36
PdZr2 | 2.36
Al2V23 | 2.36
Al30Ti119V51 | 2.36
C200La97Nd3Ni100 | 2.36
Ir13Os7Th10 | 2.36
CoU6 | 2.358
AsNb3 | 2.353333
Ge3Y | 2.35
Rh2Ta3 | 2.35
Bi10Te15Tl3 | 2.35
Cu3Ir20Se10Te30 | 2.35
Bi4Eu4F8S5Se3Sr2 | 2.35
As500Ba250Co11Cu5Fe484 | 2.35
La5Ru2 | 2.35
AgIn2 | 2.35
LaSi2 | 2.35
Hf24Rh | 2.34
Bi10Ce2F3Nd8O7S20 | 2.34
Pd31Zr69 | 2.34
FFe10O9P10Pr10 | 2.34
Ir2Si2Y | 2.339
MnTi39 | 2.33
Ge21In40Sn189Te250 | 2.32
Ag47Tl3 | 2.32
BaHg | 2.32
Ir37Nb63 | 2.316667
O7Ti4 | 2.315
B10Li20Pd9Pt21 | 2.31
Ni2Zr3 | 2.31
Ba5O5Sb8Sn2Ti10 | 2.31
Nb31Pt19 | 2.31
Fe3Ni17Zr40 | 2.31
Bi2CeO2PrS4 | 2.305
As100Fe89Ni11Sr50 | 2.305
CaPtSi3 | 2.3
Bi2La4Pb | 2.3
Cu2Ir10Se5Te15 | 2.3
Be5Pt | 2.3
N3V4 | 2.3
Pd5Se2 | 2.3
Ca100Cu33Si167 | 2.3
Ge13Lu3Rh4 | 2.3
Ge13Lu3Ru4 | 2.3
Ta2Zr | 2.3
Be2Nb3 | 2.3
IrNb9 | 2.3
B40C20Dy17Ni40Tm3 | 2.3
Ga10Nb3Ni20Zr7 | 2.3
Ni2S2Tl | 2.3
IrLaSi | 2.3
Ge2Ta | 2.3
Re5Rh4Ti91 | 2.3
Pd14Se5 | 2.3
Cd17Tl83 | 2.3
Nb30OsRh9 | 2.3
CClY | 2.3
NiSi19Sr10 | 2.3
Rh4Ta5Ti91 | 2.3
Rh6Sn19Tm4 | 2.3
C3Na | 2.3
AuInPdY | 2.3
Nb2Se3 | 2.3
Ir53O17Zr130 | 2.3
B20Pr5Ru3Th17 | 2.3
Ir53O7Ti130 | 2.3
Bi20Ce20F9O11S40 | 2.295
Se40Ta3Ti17 | 2.295
As2CdSn | 2.29
La93Nd7Pt100Si100 | 2.29
Cr33Re67 | 2.29
C20La9Ni10Y | 2.29
Se10TaTi4 | 2.285
Ir3La7 | 2.285
La2NiPtSi2 | 2.285
Pd25Te26 | 2.28
Ba8Ge23Si23 | 2.28
Rh22Ru3Se50 | 2.28
In36Pb204Sn475Te714 | 2.28
CoNb150Rh49 | 2.28
Mo3V17 | 2.28
Ru2Y | 2.2775
Co57Fe18Th175 | 2.27
Au9In5PdY5 | 2.27
C3Pd4Si9Y8 | 2.27
GdLa24Ru50 | 2.27
Ga3Lu | 2.266667
Pd2SnYb | 2.264
Cu3Sn2 | 2.26
Nb17Pd3 | 2.26
Ge30Pd3Pt7Y20 | 2.26
CeCoIn5 | 2.254694
Ce625Co625HgIn3123 | 2.252
In15Pb97Sn388Te500 | 2.25
Bi57Sn43 | 2.25
B20C10Ho9LaNi20 | 2.25
Bi2CeEuF2S4 | 2.25
La6Ni2Sn | 2.25
Pd7Te8 | 2.25
CoRhSi4 | 2.25
Bi2Y3 | 2.25
Ce10Co9In50Ru | 2.25
Ir17Nb33 | 2.25
IrOs19Th10 | 2.25
Sb3Zr5 | 2.25
Bi100Ce100F33O67S200 | 2.25
LaRhSi3 | 2.245
Ge2PdSiY2 | 2.24
Pd8Zr17 | 2.24
Cu11Se400Ti200 | 2.24
HfRhSi | 2.24
Fe3Si5Y2 | 2.236
Ge63In80Sn357Te500 | 2.23
Re83Ru17 | 2.23
Se20TaTi9 | 2.23
Nb8Pd4S15Se5 | 2.23
CdCe222Co222In1110 | 2.226
AgTh2 | 2.225
CuSe2 | 2.22375
Tl | 2.220117
RhTi49 | 2.22
B2OsY | 2.22
Bi10La7O10S20Ti3 | 2.22
B4ErIr4 | 2.22
Rh6Sn18Tm5 | 2.22
AuV3 | 2.2192
In4Sn21Te25 | 2.2175
Ga9Ir2 | 2.216667
Ir2Si2Th | 2.215
CuIr5SeTe9 | 2.21
Pd3Te4 | 2.21
Ce250Co250In1249Sn | 2.21
La11Lu9 | 2.2
Al3Pd2Y | 2.2
Re24Sc5 | 2.2
Co5Cu7S16 | 2.2
Ir6Sn19Y4 | 2.2
Co23Mn2U150 | 2.2
Re3V2 | 2.2
Co100H260Na33O330 | 2.2
Pd2Se | 2.2
Au41Ge59 | 2.2
Gd2Ru50Y23 | 2.2
Se10W5Yb | 2.2
Ba5O5Sb9SnTi10 | 2.2
La21Pr4 | 2.2
Ge2Hf | 2.2
B20Ho5Ir12Rh8 | 2.2
Pd17Se15 | 2.2
La3Ni4O2P4 | 2.2
CPdSi2Y2 | 2.2
La3Pb13Rh4 | 2.2
LuMo6S8 | 2.2
H8Hf5V10 | 2.2
Li3O30W10 | 2.2
BiRe2 | 2.2
BiNa | 2.2
Ba10O10Sb17Sn3Ti20 | 2.2
Bi2Rh | 2.2
Nb3Sb | 2.2
Bi33Pb7Pd20 | 2.2
Cu5S9Se | 2.2
Os3W17 | 2.2
Pd67Se33 | 2.2
AgSn3Te4 | 2.2
Nb83Pd17 | 2.2
Ni10S3Se7Tl5 | 2.2
Pd5Te8 | 2.2
CuIr4S8Zn | 2.1975
Ce80Co80Hg3In397 | 2.19
Bi10F5La10O5S18Se2 | 2.185
Ce5Co4In25Ru | 2.18
Rh43Zr57 | 2.18
Fe171H100Li29O100S100 | 2.18
Cd11Ce1000Co1000In4989 | 2.18
CoSi19Th10 | 2.18
Ge181La100 | 2.17
Ge13Ru4Y3 | 2.17
Ge183La100 | 2.17
Ge37La20 | 2.17
Bi10Eu15F20S17Se3 | 2.17
Ge19La10 | 2.17
Ce3Ge240La17Pt80 | 2.17
MoTe2 | 2.167857
Te3Tl5 | 2.166
W2Zr | 2.16
Ir7Y3 | 2.16
Na23O300W100 | 2.16
C50La24NdNi25 | 2.16
In10Pb46Sn69Te125 | 2.16
Ni10S4Se6Tl5 | 2.16
Ge23Mo77 | 2.16
Er3Mo15S20 | 2.15
Cd11Ce667Co667In3322 | 2.15
Eu3La247 | 2.15
RhSi19Th10 | 2.15
Rh3Th7 | 2.15
Ag3Sn17Te20 | 2.15
Mo291Ru9Sb700 | 2.15
Ir50PdTe100 | 2.15
As250Ba125Cu11Fe232 | 2.15
AlNbNi2 | 2.15
Be2Nb | 2.15
Cr2Re3 | 2.15
Re | 2.141333
C5Mg5Ni13Ru2 | 2.14
B2Os | 2.14
CdCe50Co50In249 | 2.14
Ce8Co8In39Zn | 2.14
Mo5Se2Te8 | 2.14
Ce7La3Ru20 | 2.134
CdCe4Co4In19 | 2.13
Co39Cu20IrS80 | 2.13
Ce10Co7In50Ru3 | 2.13
Hf183Mo17 | 2.13
Bi50F50La21S100Sr29 | 2.13
Fe33Ni67Zr200 | 2.13
Ce247Co250In1250Yb3 | 2.13
Ir5La | 2.13
FeNi4Zr10 | 2.13
Sb | 2.125
Pd2ScSn | 2.1225
Mo4U21 | 2.121
B36Ho11Ir40 | 2.12
Ru21V29 | 2.12
Ge2Rh5 | 2.12
Bi10Ce7O10Pr3S20 | 2.12
AlB19Li40Pt60 | 2.12
Ge2Rh3 | 2.12
Mo329Zr9671 | 2.12
Ge3Rh5 | 2.12
Bi5La3O5S10Th2 | 2.12
Mo9U41 | 2.115333
As2BaPt2 | 2.114
MoU4 | 2.113
Cu99Mn5Zr396 | 2.11
Ag2In | 2.11
Ba5Cu2Si8 | 2.11
B20Er5Ir12Rh8 | 2.11
Pd50Te53 | 2.11
Hf93Mo7 | 2.11
Ni3V97 | 2.11
La98LuTb | 2.108
Mo3U17 | 2.106667
EuGe24PrPt8 | 2.105
Se20Ta11 | 2.1
Cr3Ru2 | 2.1
BaIr2P2 | 2.1
Al10NbPd20Zr9 | 2.1
As100Eu25Fe92Ni8Rb25 | 2.1
B400C200Co6Dy200Ni397 | 2.1
Fe49NiSe15Te35 | 2.1
CIr2W3 | 2.1
CsF2LiO28W10 | 2.1
Nb30Pd7Se70 | 2.1
AlMo6Pd | 2.1
Pt2Sb2Sr | 2.1
Rb | 2.1
Be2Zr3 | 2.1
Mo15S20Y3 | 2.1
Cu97La185O400Sr15Zn3 | 2.1
LaRhSb | 2.1
PtSb | 2.1
PbPd2Tm | 2.1
Bi4Rh7S4 | 2.1
Bi40La20Pd17 | 2.1
Ba200Cu300O693Pr56Y44 | 2.1
La7Ni3 | 2.1
CeIn7Pt2 | 2.1
RhSbY | 2.1
Ca3Ge13Rh4 | 2.1
Ag7Bi393O400S300 | 2.1
Mo3Sb4 | 2.1
Ga3Sc | 2.1
Rh2Si2Y | 2.1
Pd17Zr33 | 2.1
FKO29W10 | 2.1
Ge2NiPdSr | 2.1
Ga5Re | 2.1
K2Mo15Se19 | 2.1
FeNiU12 | 2.1
B21W5 | 2.1
Au2CeSi2 | 2.09875
B2Ir3Th | 2.09
O21Pd57Zr122 | 2.09
Ru2Sc | 2.09
Pt43W57 | 2.09
Ir7Rh3Te20 | 2.09
Ni10S9SeTl5 | 2.09
K19O150W50 | 2.09
GeMo3 | 2.082667
BCaNNi | 2.08
Re3Ta37 | 2.08
Er4Pd10Sn5Y | 2.08
C40La17Ni20Y3 | 2.08
Ir7Ru3Th5 | 2.08
Bi247Ca250 | 2.075
Se3Ta | 2.075
O300Tl3W100 | 2.07
Rh13Sn40Tm10 | 2.07
La3Pd4Si4 | 2.065
Cr387Ru113 | 2.06
In50Pb95Sn855Te1000 | 2.06
Mo11U39 | 2.06
Bi1000Se1500Sr29 | 2.06
Pd3Se50Ti25 | 2.055
As3Cr3Cs2 | 2.05
Se7Ta5Te3 | 2.05
Ba38Ca37Cu500La900Nd25O2000 | 2.05
Al5Ti9V36 | 2.05
CdCe25Co25In124 | 2.05
Mo120Sb279Te | 2.05
AuTe2 | 2.05
Ce49Co50In250La | 2.05
Ir99PtTe200 | 2.05
BiRh | 2.046667
Bi5La4O5S10Th | 2.046
La23Nd2Pt25Si25 | 2.04
C106Ta125 | 2.04
Bi10La7O10S20Th3 | 2.04
Pd7Se3 | 2.04
Au27Tl73 | 2.04
Ce10In50IrRh9 | 2.04
In91Te100 | 2.04
Fe9Ni16Zr50 | 2.04
CaTl3 | 2.04
Nb3Pd2 | 2.035
Co3Y4 | 2.033333
As2CsFe2 | 2.032
Ce197Co200In1000Yb3 | 2.03
Ni10S6Se4Tl5 | 2.03
N7V10 | 2.03
In11O300W100 | 2.025
Fe3Ni7Zr20 | 2.02
CRu | 2.02
Cr2Ru | 2.02
Mo7U43 | 2.02
Re49Rh | 2.014
Nb9U41 | 2.011
Ce19Co20In100Yb | 2.01
CeLa4Ru10 | 2.01
W801Zr199 | 2.01
Nb11U39 | 2.01
Ce49Co50In250Nd | 2.01
Ta3Zr97 | 2.01
Nb67Pb100S300Ta33 | 2.01
NbU4 | 2.009
Ho5PdTe15 | 2
Co9Cu6S20 | 2
AlNb5Sn2 | 2
Co47Rh3U300 | 2
Nb3P | 2
B2La5P8Ru10 | 2
Co20H52Na9O66 | 2
B4HoIr4 | 2
NbSbTi2 | 2
B50C25Dy17Lu8Ni50 | 2
Fe | 2
C100La49Ni50Sm | 2
Bi2Ca | 2
F2LiO28RbW10 | 2
CsI | 2
C3Ir2O | 2
Cs3O30W10 | 2
CrRu2 | 2
O30Tl3W10 | 2
Al8Sb69V248 | 2
OsReY | 2
B4LuRu4 | 2
Ir80Lu99Si200Yb | 2
Cu3Se100Ti100 | 2
PdS2 | 2
Cu49La95O200Sr5Zn | 2
As10Ca5Co2Fe8 | 2
CoSi3Th2 | 2
B20C10Dy7Lu3Ni20 | 2
B20C10Er7Ni20Tb3 | 2
Co10H26Na4O33 | 2
As250Co14Fe236Sr125 | 2
As50Ce50CoFe49H50 | 2
Ga6Y | 2
As500Co21Fe479Sr250 | 2
Ce10Co7In50Ir3 | 2
MoTi24 | 2
Rh91Ti9 | 2
AuSc | 2
Rh2ScSn | 2
Bi10CeO10Pr9S20 | 2
Ni9Zr11 | 2
RhTa | 2
As25Ce25CoFe24H25 | 2
As50Co6Eu25Fe44 | 2
RhTi24 | 2
Pd6Ti19 | 2
As200Co24Eu95Fe176Sr5 | 2
Ga2NbNi4Zr | 2
As200Co24Eu85Fe176Sr15 | 2
AsCNb2 | 2
B10C5Er2Ni10Tb3 | 2
Al2000La994Tb6 | 1.996
NiZr2 | 1.99125
Ni10S8Se2Tl5 | 1.99
Ir3La2Si5 | 1.99
Au3Te7 | 1.99
AgBi39O40S30 | 1.99
Pd7Zr13 | 1.98
Nb111U389 | 1.98
Ir69Y31 | 1.98
CRe24 | 1.98
Pt7W193 | 1.98
Ni10S7Se3Tl5 | 1.98
Nb4Pd | 1.98
Fe3Th7 | 1.9775
InN | 1.975
Mo3U7 | 1.97
Co6Rh24Sn90Tm25 | 1.97
Ga2LaNi | 1.97
Ni3Th7 | 1.97
Al150Pd100ThU49 | 1.97
Ce7Co8In40Yb | 1.97
IrRe49 | 1.968
Ru2Zr | 1.968
BiCeOS2 | 1.966667
CeIn5Rh | 1.963833
Au7Te18 | 1.96
AlV9 | 1.96
Ni2SSeTl | 1.96
Nb99Sb100Ti201 | 1.96
CdHg | 1.96
CoNb60Rh19 | 1.96
I4Sn | 1.96
Ce19Co20In100Nd | 1.956667
Bi2EuF2LaS4 | 1.95
Hf4Rh | 1.95
Ge11La5Pt9 | 1.95
Co2La3Sn13 | 1.95
Ta17W3 | 1.95
C200CeLa99Ni100 | 1.95
Hf10PdRh9Si10 | 1.95
Ti17V3 | 1.95
Lu3Mo15S20 | 1.95
OsTa | 1.95
Na463P1000Sn1000 | 1.95
Nb83Sb17 | 1.95
Mo15S20Tm3 | 1.95
Ag33Sn67Te100 | 1.95
CuIr10Se5Te15 | 1.95
Ag5Rh4Ti91 | 1.95
Ag2Sn3Te5 | 1.95
La5Ni3Pt2Si5 | 1.945
In3Pb9Y4 | 1.94
In4La12Pr3 | 1.94
Al300Pd200U99 | 1.94
MoRh | 1.94
B2TaW3 | 1.94
O300Rb27W100 | 1.94
Re986Ru13 | 1.937
IrSiZr | 1.934
Os21Re379 | 1.934
Al3Pd2U | 1.932
Ge2La | 1.932
Os3Re47 | 1.93
Ge21In20Sn84Te125 | 1.93
Ce250Co250In1243Sn7 | 1.93
Os29Re471 | 1.93
Ce100Co7Ru193 | 1.93
Ga9Rh2 | 1.925
IrNb3 | 1.925
La49PrRu100 | 1.92
Ir22Pt3Te50 | 1.92
Bi10Ce3O10Pr7S20 | 1.92
Os13Re187 | 1.92
Cu50Rh89Se200Sn11 | 1.92
Mn5Ni79Zr316 | 1.92
Cd11Ce200Co200In989 | 1.92
AuTl | 1.92
Os23Re477 | 1.92
Ce43La790Sn2500 | 1.92
LaRhSn | 1.916667
Mo10Se3Te17 | 1.91
MnTi49 | 1.9
CoNb30Rh9 | 1.9
Ir4Si10Tm5 | 1.9
SY | 1.9
GeNb2 | 1.9
Sn7Te13 | 1.9
Nb3U17 | 1.9
Rh4Sn13Th3 | 1.9
Ga2Pt | 1.9
In73Sn915Te1000 | 1.9
Nb19Pd6 | 1.9
In19Sn475Te500 | 1.9
Fe100K40S79Se21 | 1.9
Ba13O300W100 | 1.9
Sn3Zr5 | 1.9
Ni3S100Ta50 | 1.9
B20Ho5Ir18Rh2 | 1.9
C2Li | 1.9
Ge19Rh6Sc4 | 1.9
Hf9Rh | 1.9
Ba13P300W100 | 1.9
Nb18Pd7 | 1.89
B7Be8119U625 | 1.89
Cr11V189 | 1.89
Au83Te167 | 1.89
Pd19Te40 | 1.89
Ce100Co93In500Rh7 | 1.89
Ce49Co50In250Yb | 1.89
BaNbS3 | 1.89
Pd10Te21 | 1.89
HoIr8Lu9Si20 | 1.89
Al2000Gd3La997 | 1.89
Pd25Te27 | 1.88
La17Pb60Pr3 | 1.88
Mo3U22 | 1.88
Ba7Bi20K13O60 | 1.88
B4LaRh6Y | 1.88
As100Rh23Ru77 | 1.88
Os21Re229 | 1.88
Al300Pd200U101 | 1.88
Nb3Se4 | 1.876
Os833Re9167 | 1.876
BaPtSi3 | 1.875
C8HgK | 1.871429
LaTh4 | 1.87
Na5Pb987Te1000Tl12 | 1.87
Co3Ni7Zr20 | 1.87
Ge21In16Sn63Te100 | 1.87
Nb4Pd2S7Se3 | 1.87
Ge9La5 | 1.87
AgSn4Te5 | 1.863333
Ge43La20Pt37 | 1.86
Ce100Co100In497Sn3 | 1.86
NbZr199 | 1.86
Ta21W4 | 1.86
SnV24 | 1.86
BI3 | 1.86
Ce20Co19In100Ni | 1.86
Ce24La430Sn1364 | 1.86
N94Nb67V33 | 1.86
N47Nb25V25 | 1.86
Dy3Mo15S20 | 1.856667
H81Pd100 | 1.855
IrSn4 | 1.853333
Hf5PdRh4Si5 | 1.85
LuPt2Si2 | 1.85
Pd10Te23 | 1.85
La7Y3 | 1.85
MoU9 | 1.85
AuTe3 | 1.85
In27Sn961Te1000 | 1.85
Nb13U37 | 1.85
Pd87Te200 | 1.85
Bi3Ca | 1.85
Pb3Sr | 1.85
La2Rh3Sn5 | 1.85
As500Co17Fe483K250 | 1.845
Os69Re2431 | 1.844
Fe3Si5Tm2 | 1.843333
AsCr | 1.842
Os4PrSb12 | 1.841176
Nb69Pd31 | 1.84
Os11Re389 | 1.84
Re497W3 | 1.84
Ce193Co200In1000La7 | 1.84
Ce229Co250In1250Yb21 | 1.84
Nb13Pd7 | 1.84
Ce4In20IrRh3 | 1.84
BaPt2Sb2 | 1.835
La7Ru3 | 1.835
Ag10Sn87Te100 | 1.83
CdCe20Co20In99 | 1.83
B20Er5Ir18Rh2 | 1.83
Re67Y33 | 1.83
Re2Y | 1.83
Nb3Os2 | 1.825
As | 1.825
CeIr5 | 1.82
Cu3S50Ta25 | 1.82
Pd11Se200Ti100 | 1.82
Al27V223 | 1.82
Ce4Co4In19Zn | 1.82
Au2InY | 1.82
B2Mo3Ta | 1.815
LaOs80Pr19Sb240 | 1.815
Co3Th7 | 1.815
Ir49Mo51 | 1.81
OsRe49 | 1.807
C200La97Ni100Sm3 | 1.8
In15Sn232Te250 | 1.8
Ti62Zr63 | 1.8
Bi109Se309Ta100 | 1.8
Cu100O398Sm185Th15 | 1.8
BiCu | 1.8
Lu4Os6Sn19 | 1.8
Rh3Sn5Tm2 | 1.8
Bi109Se509Ta200 | 1.8
Nb2RbS4 | 1.8
CIr2Mo3 | 1.8
Ir3Te8 | 1.8
Fe10KS10 | 1.8
Ce5Co3In25Ru2 | 1.8
As5Rh2Ru3 | 1.8
P12PrRu4 | 1.8
C40La19Ni20Sm | 1.8
CdMo6S8 | 1.8
Se2Ti | 1.8
LaOs4P12 | 1.8
LaOs200Pr49Sb600 | 1.8
Rh91Ti4Zr5 | 1.8
MoTi39 | 1.8
C69Mg100Ni300 | 1.8
In5Sn77Te83 | 1.8
NaO15W5 | 1.8
Mo3S4 | 1.8
Nb3Te4 | 1.7975
In20Pb19Sn361Te400 | 1.79
B2Ru3Th | 1.79
Au17Ga40Pd3 | 1.79
Os23Re177 | 1.79
Os113Re887 | 1.79
AuZr19 | 1.79
RhTi39 | 1.79
Ce19Co20In100Sm | 1.78
Bi10Eu15F20S19Se | 1.78
B20Dy5Ir4Rh16 | 1.78
Ce20Co20In153Zn7 | 1.78
PbPdTl | 1.78
Fe2Ni3Zr10 | 1.78
CrV4 | 1.78
Ce9Co10In50Yb | 1.78
BiLuPd | 1.775
Au93Ga200Pd7 | 1.773
Pd21Te40 | 1.77
Au2Bi | 1.77
Ce2CoIn10Ru | 1.77
CeGe60Pr4Pt20 | 1.767
In25Sn183Te208 | 1.76
Cu5Ir8Pt2Se20 | 1.76
Pt11V39 | 1.76
In21Sn226Te250 | 1.76
Ce25Co24In125Pt | 1.76
Os3Re497 | 1.76
Re3Si5Y2 | 1.76
CuSeTe | 1.75
Al33Ge67 | 1.75
AlGe2 | 1.75
Au19Ga40Pd10 | 1.75
Hf10Pd3Rh7Si10 | 1.75
Se40TaTi19 | 1.75
BaPb30Sr9 | 1.75
Ca10K10LiNb30O100 | 1.75
La2Pb3Tl3 | 1.75
In10Sn90Te101 | 1.75
In11Sn100Te111 | 1.746
Ge14In25Sn461Te500 | 1.74
Bi10Hf3La7O10S20 | 1.74
GaPt | 1.74
Ba5Cu3Si7 | 1.74
Ce3Co5In25Nd2 | 1.74
Bi5Hf2La3O5S10 | 1.74
Sb2Zr3 | 1.74
Ce100Co87In500Rh13 | 1.73
Ag7Sn90Te100 | 1.73
NdOs40Pr9Sb120 | 1.73
La91Nd9Pt100Si100 | 1.73
Al3V22 | 1.73
Ce20Co20HgIn99 | 1.73
HfRh | 1.73
La47Ru200Th53 | 1.73
Cu2Ir10S20Zn3 | 1.73
Ba7O150W50 | 1.725
LaOs20Pr4Sb60 | 1.7225
Au6Te19 | 1.72
OsSiZr | 1.72
Ge19In20Sn361Te400 | 1.72
Hf2Rh | 1.72
H150Ni3Pd197 | 1.72
Ir37V67 | 1.71
Au4Te21 | 1.71
OsRe499 | 1.71
NaPb78Te80Tl | 1.71
Pd19PtTe40 | 1.71
Ge21Pr2Pt8Sb3 | 1.71
La24Nd | 1.705
As4RhRu3 | 1.7
Ba5O15Pb4Sb | 1.7
Nb30Os3Rh7 | 1.7
Ag11Bi60Pb39Se140 | 1.7
Ho3Mo15S20 | 1.7
Ir49Re | 1.7
Pt11Y5 | 1.7
Hg3Li | 1.7
SnTe3 | 1.7
Mo77Si23 | 1.7
Ir7Re3 | 1.7
Ca3Ge13Ir4 | 1.7
KNb2S4 | 1.7
CoU | 1.7
Cd9Ge | 1.7
Ce | 1.7
LaOs40Pr9Sb120 | 1.7
Au7Te43 | 1.7
Ca3Ge4Ir4 | 1.7
Cd3Hg7 | 1.7
Hf5Rh4Ti91 | 1.7
LuRe2 | 1.7
Be4Nb3Ta3 | 1.7
Hf7Re | 1.7
As167Hf100Te12 | 1.7
CaHg5 | 1.7
Pb4PdRh | 1.7
Ce40Co37In200Ni3 | 1.69
IrOs | 1.69
Ag2Pd3S | 1.69
Cr114Ru29 | 1.69
In5Pb49Sn196Te250 | 1.68
PdTe2 | 1.68
Cu2Ir10Se3Te17 | 1.68
Ce19Co20In100La | 1.68
CHfZr | 1.68
Ga2Y | 1.68
B4Ir4Tm | 1.675
Ge21La10Pt19 | 1.67
Os29Re96 | 1.67
Ru5Sc3 | 1.67
Mo51Pd10149Sb9800 | 1.67
Pd51Sb49 | 1.67
B1818CeLa908Rh2727 | 1.67
H54Nb65Pd35 | 1.67
Au41Ga84 | 1.668
Os19Pr5RuSb60 | 1.663333
Bi5La4O5S10Zr | 1.66
MoRu4 | 1.66
Ag5Sn92Te100 | 1.66
B9Be3930U303 | 1.66
Pd13Ti37 | 1.66
LaRh2Si2 | 1.658
Al332Er | 1.658
La10Ni7Pt3Si10 | 1.655
Al100GaV10 | 1.655
In26Sn475Te500 | 1.653
FeNiZr4 | 1.65
Pd9PtTe20 | 1.65
B2Ir3La | 1.65
Fe30LuSi50Tm9 | 1.65
Pb9PtTe20 | 1.65
Pd13Sb12 | 1.65
C8La3Ni4Y | 1.65
C6Sr | 1.65
Pd19RhTe40 | 1.65
Fe15Lu2Si25Y8 | 1.65
Ce13La7Ru40 | 1.647
C2La | 1.645
BiPdTb | 1.64
Ge38In25Sn437Te500 | 1.64
BaPtSb | 1.64
Th4Y | 1.64
Au3Te17 | 1.64
H17Nb36Pd14 | 1.64
Cu5Ir7Pt3Se20 | 1.64
Al297Ga3Pd200U100 | 1.64
Ir2Y | 1.635
S2Ta | 1.634139
Th3Y | 1.63
Au49Ga118 | 1.63
Pd11S5 | 1.63
B20Dy5Ir14Rh6 | 1.63
Al14Mg9 | 1.63
Pd14S5 | 1.63
LuNiSi3 | 1.63
Ba3Nb5O15 | 1.625
Au3Te5 | 1.62
Hg2Na | 1.62
LaRh5 | 1.62
K2O15W5 | 1.62
Au139Ga361 | 1.615
Mo15S20Tb3 | 1.613333
Pd10149Sb9800Ti51 | 1.61
CeGe3Ir | 1.61
Ge5In25Sn470Te500 | 1.61
NaPb198Te200Tl | 1.61
Ir2Y3 | 1.61
Al250La124Tb | 1.61
GdLa19Ru40 | 1.61
La49000Lu467Tb533 | 1.608
CuS | 1.606667
In20Pb133Sn247Te400 | 1.605
La98000Lu877Tb1123 | 1.602
B50C25Co6Ni47Tm25 | 1.6
Rh3Ti197 | 1.6
Al2Ge2U | 1.6
Au100Nb171V129 | 1.6
FeRe49 | 1.6
Sn57V943 | 1.6
La5Si3 | 1.6
Ce9In50LaRh10 | 1.6
GdMo6S8 | 1.6
As20Fe19PtSr10 | 1.6
Ir33V67 | 1.6
B120CeY19 | 1.6
DyMo6S8 | 1.6
B12LaY | 1.6
Co19Cu9S40 | 1.6
NiSm | 1.6
Ge2Pt2Y | 1.6
Bi10Eu5F10La5S18Se2 | 1.6
Er9Pd20Sn10Y | 1.6
CaHg3 | 1.6
IrTi24 | 1.6
As50H3Ni50O47Pr50 | 1.6
B20Ho5Rh12Ru8 | 1.6
NbTe2 | 1.6
Nb51Pd10149Sb9800 | 1.6
CeY99 | 1.6
Mn33Ni67U600 | 1.6
CaHg | 1.6
AuSi3Sr | 1.595
Os18Pr5Ru2Sb60 | 1.593333
AlTa3 | 1.59
Au281Ga719 | 1.587
AuGa4 | 1.587
Se6Ta5Te4 | 1.585
La3Ru2Sn13 | 1.58
Pd14W11 | 1.58
Re13Ta7 | 1.58
Eu13La821 | 1.58
Au7Te13 | 1.58
PtTl2 | 1.58
PdSb | 1.575
RhTi99 | 1.573333
Ce5Co4In25Rh | 1.57
B200Ca67Pt300 | 1.57
CeGe60La4Pt20 | 1.57
Ge89La50 | 1.57
Co12Rh18Sn90Tm25 | 1.57
Pd10149Ru51Sb9800 | 1.57
CoPd199Sb200 | 1.57
Pt2Si2Y | 1.57
LaTl3 | 1.566667
Ce50Co50In247Sn3 | 1.565
CuSSe | 1.5625
Ce100Co71In500Rh29 | 1.56
Au9Te41 | 1.56
Au122Ga250Pd3 | 1.56
Pd10149Sb9800Sc51 | 1.56
Mo67Zr33 | 1.56
Ce500Co455Hg31In2469Pt45 | 1.56
CuPd199Sb200 | 1.56
AlN | 1.55
In87Te100 | 1.55
B2Ru | 1.55
Ge3Te4 | 1.55
Ir2Sc | 1.55
CeIrSi3 | 1.54625
La2Os20Pr3Sb60 | 1.542
Pa3Zr | 1.54
Os3Re7 | 1.54
GaNbNi2 | 1.54
Au11Te39 | 1.54
PRhZr | 1.5375
TiZr | 1.536
TeY | 1.535
CuS2 | 1.5325
Os17Pr5Ru3Sb60 | 1.53
B4Ru6ThY | 1.53
Th13Y7 | 1.53
Mo20Nb153Pd27 | 1.53
Al400GaV40 | 1.53
Al400Ga3V40 | 1.53
Al200GaV20 | 1.53
La3Os40Pr7Sb120 | 1.528
Rh3Ti97 | 1.526667
Ce4CoIn20Ir3 | 1.52
OsZr99 | 1.52
NdOs20Pr4Sb60 | 1.52
H3Nb20Pd5 | 1.52
LaPtSi3 | 1.52
Ir3Th7 | 1.52
Tl3Y | 1.52
Al200Ga3V20 | 1.5175
Os3Th7 | 1.51
Al147Ga3Pd100U50 | 1.51
RhTe2 | 1.51
Bi3Zn7 | 1.51
Th9Y | 1.51
Au49Ga100Pd | 1.51
Nd33Ru200Th67 | 1.51
Ge2Ir2Th | 1.51
Bi3Zr7 | 1.51
Au49Ga1000Pd10 | 1.51
LaPPt3 | 1.5
Bi400Ca50Cu400O1691Sr400Tm150 | 1.5
FeTe | 1.5
Al39Mg61 | 1.5
NbTi39 | 1.5
NiZr9 | 1.5
Ag9Ge11 | 1.5
OsW9 | 1.5
La2Sn3Tl3 | 1.5
Nb36Pd9W5 | 1.5
B20Eu5Ru3Th17 | 1.5
CeLa908Pt909Si909 | 1.5
Be5Ir | 1.5
Cu11Se500Ti250 | 1.5
Cs | 1.5
Ge2Ir2La | 1.5
Co24MoU150 | 1.5
Co6Lu4Sn19 | 1.5
TcV9 | 1.5
Ir400Lu493Si1000Yb7 | 1.5
NiPd199Sb200 | 1.5
In2Mo15Se19 | 1.5
Ce2CoIn10Rh | 1.5
Os6Sc4Sn19 | 1.5
Ce5Co2In25Rh3 | 1.5
Te2U | 1.492857
Ba6Si25 | 1.49
Al203V200 | 1.49
Al203V20 | 1.49
In171Sn129Y100 | 1.49
Sb50Ti69V81 | 1.49
H86Ni5Pd95 | 1.49
Os16Pr5Ru4Sb60 | 1.49
La12Pr3Se20 | 1.49
ReTa9 | 1.49
B20Ir18Rh2Tm5 | 1.48
Co3V97 | 1.48
NdOs16Pr3Sb48 | 1.48
La7Pd3 | 1.48
Rh2Y3 | 1.48
LaTh9 | 1.48
Ge19In10Sn171Te200 | 1.48
LaTe | 1.48
AuTe4 | 1.48
Be9Ni | 1.48
As4NiPd3 | 1.47
Be17Nb2 | 1.47
Be19Ru | 1.47
Ce6La19Ru50 | 1.468
C2PtU2 | 1.463333
Bi2Eu3F4S4 | 1.46
Al10Cr9V81 | 1.46
La19Pb75Th6 | 1.46
Re16Ta9 | 1.46
CuSe40Ti20 | 1.46
Mn7Pd14564Sb14000 | 1.46
Al131Cr88V781 | 1.46
Al333Ce6La1000 | 1.45
BiPtSe | 1.45
PtW | 1.45
Mo5Nb36Pd9 | 1.45
Ir6Ru4Th5 | 1.45
In8Sn92Te101 | 1.45
Ce2In8Rh | 1.45
C400Ce3La197Ni200 | 1.45
H827Pd1000 | 1.449
SeTaTe | 1.445
Ge48La25Pd50Sn2 | 1.44
Ag7F2HO8 | 1.44
Pd49Sb51 | 1.44
CSi | 1.44
Ce9Co10In50Sm | 1.44
Ir2LaSi2 | 1.438
NiSiTh | 1.4375
Er2La23 | 1.435
SbSn | 1.43
In5Sn95Te101 | 1.43
Ce5Co3In25Rh2 | 1.43
Al800La396Tb4 | 1.425
Ge3PdSr | 1.42
La9NdPt10Si10 | 1.42
Cr41Ru9 | 1.42
IrSiTi | 1.42
Ge63In40Sn147Te250 | 1.42
CeLa3Ru8 | 1.42
Ce17Co20In100Nd8 | 1.42
Ce10Co7In50Rh3 | 1.42
Ce4Co5In25Yb | 1.42
C8HgRb | 1.4175
Ni2P2Sr | 1.4125
Mn5Ni39Zr156 | 1.41
Ag2CeSi2 | 1.41
Ce8Co7In40Ni | 1.41
C40Pt19RhU40 | 1.41
Ce200Co182Hg5In995Pt18 | 1.41
Mo3Si | 1.402
Ge19Ir6Sc4 | 1.4
Gd3Mo15S20 | 1.4
Ba20O60Pb17Sb3 | 1.4
Rh91Ti4Y5 | 1.4
Os15Sn26Tb10 | 1.4
Th19Y | 1.4
Cu4KS3 | 1.4
Ho10Os12Sn25 | 1.4
Ho4Os6Sn19 | 1.4
NiPd19Te40 | 1.4
Ce837Co1000In5000Yb163 | 1.4
Fe3NiU24 | 1.4
Os6Sn19Tb4 | 1.4
GeU7 | 1.4
B4HoRh4 | 1.4
La3Pd5Si | 1.4
Bi10Ce9O10PrS20 | 1.4
Co3Ni17Zr40 | 1.4
In4SbTe3 | 1.4
Re3Ta2 | 1.4
Ti39V | 1.4
Se10SrW5 | 1.4
CaO30W10 | 1.4
B4OsY | 1.4
Pb197Te200Tl3 | 1.4
B39C961Si1000 | 1.4
CeCoSi3 | 1.4
Ge9PrPt4Sb3 | 1.4
B4Ru4Y | 1.4
Br | 1.4
Ge8PrPt4Sb4 | 1.4
DyPd10Sn5Y4 | 1.4
Ru3U17 | 1.4
Ir11V89 | 1.39
IrV2 | 1.39
As25Ni3Pd22 | 1.39
La82Tb | 1.38
Pb493Te500Tl7 | 1.38
CHfTi | 1.38
B4RuY | 1.38
Al500GdLa249 | 1.38
Ga3Zr | 1.38
Ce20Co13In100Rh7 | 1.38
NbO | 1.38
AlNi2Zr | 1.38
Na2Pb197Te200Tl | 1.38
Ce100Co77In500Rh23 | 1.38
Ba5Ge4Ni10P6 | 1.38
Au427Ga573 | 1.378
Ce200Co200Hg13In987 | 1.37
La100Pb81Tl219 | 1.37
Ti13Zr7 | 1.37
Be2Rh | 1.37
CoNiU12 | 1.37
Ca5Si11 | 1.37
LaPt2Si2 | 1.361667
Ta39W11 | 1.36
Ti2Zr | 1.36
Ce500Co455Hg19In2481Pt45 | 1.36
NiSi3Y | 1.36
Cu3Ir20S40Zn7 | 1.36
Pt2V5 | 1.36
Ti3Zr7 | 1.36
CrV3 | 1.36
In6Sn94Te101 | 1.36
Er10Rh11Sn36 | 1.36
O4RuSr2 | 1.358929
In2Sn23Te25 | 1.355
Au97Ga153 | 1.355
Os181Re319 | 1.35
B489C11Si500 | 1.35
Pb79Te80Tl | 1.35
Ge10Rh4Y5 | 1.35
TiZr2 | 1.35
CdCe2Co2In9 | 1.35
Ga3Nb5 | 1.35
Ca10Si19 | 1.35
Cr4Ru | 1.35
Be2Ru | 1.35
Pt13W12 | 1.35
CrPd29141Sb28000 | 1.35
La4Pb15Pr | 1.34
B2OsSc | 1.34
Mo25Nb76Pd24 | 1.34
Mo59Si41 | 1.34
K21O150W50 | 1.34
Mo10Si7 | 1.34
Al2Si2U | 1.34
CeGe3Rh | 1.33
IrLaSi3 | 1.33
Rh4RuSe10 | 1.33
PdTl2 | 1.32
La57Nb50Se157 | 1.32
Pb19Rh10 | 1.32
Pb247Te250Tl3 | 1.32
CeCu2Ge2 | 1.32
PRuTi | 1.318
LuRu2 | 1.316667
Cr4Re | 1.31
Ru2Si2U | 1.31
Ce37Co40In200La3 | 1.31
As2NaSn2 | 1.306667
CoSi2 | 1.306667
Rh11Sn31Y10 | 1.3
CFe3 | 1.3
B10C5Ho4LaNi10 | 1.3
Al2NNb3 | 1.3
Sb2Yb | 1.3
Mo30Si13 | 1.3
ReTa | 1.3
Cd3Cu47Se100 | 1.3
Be13Ru | 1.3
CdCu24S50 | 1.3
Ge2Sc | 1.3
BiCePd | 1.3
CrRu | 1.3
PRh2 | 1.3
Mo5STe9 | 1.3
LaPd2Sb2 | 1.3
TaTi39 | 1.3
Ca2Pt3Si5 | 1.3
InK2Mo15Se19 | 1.3
Ru6Sn19Y4 | 1.3
C3Pd5 | 1.3
Er10Os11Sn27 | 1.3
LaTh19 | 1.3
Ge9La5Pt10Sn | 1.3
NiPd9Te20 | 1.3
CuTe2 | 1.3
NaNb2S4 | 1.3
Rh4Sc5Ti91 | 1.3
C100ReW100 | 1.3
Au187Te313 | 1.3
Ce3La2Ru10 | 1.3
Al6Re | 1.295
AuGa2 | 1.292
Pd3W2 | 1.29
La3Y2 | 1.29
Al9Li | 1.29
B100Dy25Ir86Rh14 | 1.29
Al30Pd20ThU9 | 1.28
Ce7La18Ru50 | 1.278
La10Ni9PtSi10 | 1.275
InSn19Te20 | 1.273333
La490Sm10 | 1.27
P5Rh3Ru2 | 1.27
Co18Rh12Sn90Tm25 | 1.27
Lu11Rh29 | 1.27
Cr404Ru91 | 1.27
As2CaPd2 | 1.27
Ge10PrPt4Sb2 | 1.27
Nd3Os40Pr7Sb120 | 1.27
B20Ho5Ir16Rh4 | 1.26
Cu10Rh17Se40Sn3 | 1.26
C10La4Ni5Y | 1.26
Er4Rh6Sn19 | 1.26
CoFeZr4 | 1.26
Pt2V7 | 1.26
Er19Pd40Sn20Y | 1.26
Ir6Sc4Sn19 | 1.25
CeRu3Si2 | 1.25
PdSb2 | 1.25
Ge19La10Pd20Sn | 1.25
AuSn | 1.25
TcW9 | 1.25
Au247Ga500Pd3 | 1.25
Ce13Pr7Ru40 | 1.25
Pd2Sb2Sr | 1.25
Er4Os6Sn19 | 1.25
Mo11U89 | 1.25
ThY | 1.25
La19600Lu163Tb237 | 1.248
AuZn3 | 1.245
As2Cd3 | 1.2414
Ce714Co714Hg18In3507Sn64 | 1.24
La9Pr3Tl4 | 1.24
NbPtSi | 1.24
AuIn5Pd9Y5 | 1.24
BiErPd | 1.24
P3Sn4 | 1.24
Ni51Pd459Sb490 | 1.23
LaNiSi | 1.23
Pt3Ta7 | 1.225
Ce25Co25In123Sn2 | 1.22
Se10Ta2Ti3 | 1.22
Mo15Nb68Pd17 | 1.22
Fe51Pd40749Sb39200 | 1.22
Ce9Co10In50La | 1.22
PRh | 1.22
InSn24Te25 | 1.22
Al | 1.213525
BiPt | 1.21
BiPt10Sb9 | 1.21
AgBa2Si3 | 1.21
Ce3La97 | 1.21
Ce100Co100In491Sn9 | 1.205
BaOSb2Ti2 | 1.202857
MnTi99 | 1.2
AgPdTh4 | 1.2
AgIn9Te10 | 1.2
Al15La3Pd10U2 | 1.2
Ir7Ta13 | 1.2
CPt2W3 | 1.2
Cu7Sn3 | 1.2
Hg2K | 1.2
RuSb | 1.2
Se8Ta5Te2 | 1.2
Ho30La684 | 1.2
Al30La3Pd20U7 | 1.2
Pb99Te100Tl | 1.2
CrRu7 | 1.2
AlPb | 1.2
In9Sn191Te202 | 1.2
I | 1.2
Nb3Ru2 | 1.2
Ce10In50Ir7Rh3 | 1.2
AuGa | 1.2
Se3Ta2Te | 1.2
Ge7Mo10 | 1.2
Al60La3Pd40U17 | 1.2
Al150Pd99U50 | 1.2
Ce25In121Rh25Sn4 | 1.2
Ce3Co5In25Yb2 | 1.2
Mo3U472 | 1.2
PdSeTe | 1.2
Cu389La740O1600Sr60Zn11 | 1.2
Nb200Pd67Se500 | 1.2
PdSbTe | 1.2
CrN100Nb99 | 1.2
Cr3N100Nb97 | 1.2
BiPdTe | 1.2
As3Sn4 | 1.195
Ce17Co20In100Yb3 | 1.19
La4Sn9Tl3 | 1.19
CeCo2In10Yb | 1.19
In3La2Sn3 | 1.19
In3Te4 | 1.183333
Th40U | 1.182
La2Pb3Sn3 | 1.18
Rh4Y | 1.18
Os54Re71 | 1.18
IrTe3 | 1.18
LaN | 1.175
Cu2Zr3 | 1.173333
La3Os20Pr2Sb60 | 1.172
Ge2Pd2Yb | 1.17
Au249Ga250 | 1.17
Nb2PdS3Se2 | 1.17
B20Dy5Ir16Rh4 | 1.17
ErPd2Sn | 1.17
N3Ti5 | 1.17
Ga29Sb21 | 1.17
Se4Ta5Te6 | 1.165
La322Pr11Tl1000 | 1.16
Al300GdPd200U99 | 1.16
Os12Pr5Ru8Sb60 | 1.16
OsPr5Ru19Sb60 | 1.16
Al149Ni100U50 | 1.155
Fe2Ge2Y | 1.155
Ga2La | 1.15
AsPd2 | 1.15
BiPtTe | 1.15
Al20LaNb2 | 1.15
Al57Ga3Pd40U20 | 1.15
In83Te100 | 1.15
IrTaTe4 | 1.146
Al150Ni100U49 | 1.145
Th | 1.143857
Mo50S11Te89 | 1.143
Cu49Mn5Zr196 | 1.14
Al150Ni101U50 | 1.14
In4Sn96Te101 | 1.14
Al3Mg2 | 1.136667
Al151Ni100U50 | 1.135
Al124Zn | 1.132
P10Rh3Ru7 | 1.13
Al150Ni99U50 | 1.13
Al19Li | 1.13
Pd199Sb200V | 1.13
InSn39Te40 | 1.13
Ag2Pb3S | 1.13
O2667Ru666Sr1333 | 1.13
AgAl499 | 1.128
PrRu4Sb12 | 1.127143
RhTi199 | 1.126667
Ge2Pd2Y | 1.12
B2IrV2 | 1.12
GaHfNi2 | 1.12
Mo5SeTe9 | 1.12
Cs8O75W25 | 1.12
Am | 1.115
Be89Cu11 | 1.11
La4Pb9Sn3 | 1.11
Ba5Pd2Si8 | 1.11
Al300Pd200U99Y | 1.11
In25Lu25Pd28Pt22 | 1.109
In25Lu25Pd27Pt23 | 1.103
Rh2Si2U | 1.1
Ru2Si2Th | 1.1
Ge2Ru2Th | 1.1
F6K5LiO144W50 | 1.1
Cr7Rh3 | 1.1
Ge2Ir2U | 1.1
Pt2Si2Th | 1.1
CMo3Pt2 | 1.1
Os6Sn19Tm4 | 1.1
LuS | 1.1
Ge2Rh2U | 1.1
Pd2Si2Th | 1.1
Ge2Rh2Th | 1.1
Os2Si2Th | 1.1
Ru2Si2Y | 1.1
Ge2Pt2Th | 1.1
B2CeRu3 | 1.1
Rh2Si2Th | 1.1
Ge2Os2Th | 1.1
Ir2Si2U | 1.1
Al20LaTa2 | 1.1
Os2Si2Y | 1.1
Ta4W | 1.093333
Ge57In20Sn323Te400 | 1.09
C20Pt9RhU20 | 1.09
Cu3Ni5Zr16 | 1.09
Zr | 1.083333
Ce100Co91In500Pt9 | 1.08
AgBi6Pb4Se14 | 1.075
Rh7V13 | 1.075
AgLa | 1.073333
Al99Li | 1.07
Rh3Y | 1.07
Co57Fe93Th350 | 1.07
Rh5Th | 1.07
B2000Ce2La998Rh3000 | 1.07
Th909Tm91 | 1.07
RuTi | 1.07
In3Sn97Te101 | 1.07
In2SbTe2 | 1.06
Cu5Ir9PtSe20 | 1.06
CeCo2 | 1.058
Al97Li3 | 1.05
LaMg2 | 1.05
La4Sn3Tl9 | 1.05
Fe243Ni57Th700 | 1.05
Os14Pr5Ru6Sb60 | 1.05
Cd2O7Re2 | 1.046429
Ce250In1249Ir250Sn | 1.043
LaZn | 1.04
In41Te50 | 1.04
Os2Pr5Ru18Sb60 | 1.04
InPd2Y | 1.04
Ge2LaPd2 | 1.04
Yb | 1.04
Ag7NO11 | 1.038125
Cr67Os33 | 1.03
Al20ScV2 | 1.03
Fe51Pd20349Sb19600 | 1.03
In3Sn3Th2 | 1.03
Ti81Zr82 | 1.03
Al2Cu | 1.02
Ce10Co10In49Sn | 1.02
LaSe | 1.02
BaNb2S5 | 1.02
Se100TaTi49 | 1.02
In11Sn239Te250 | 1.017
Al3Ni2U | 1.01575
CeGe48Pr3Pt16 | 1.015
Th20U | 1.014
C50La24Ni25Sm | 1.01
Nd9Os80Pr11Sb240 | 1.01
TiZr4 | 1.01
O107Ti100 | 1
In25Lu25Pd26Pt24 | 1
CoCu49Rh100S200 | 1
BiPdSe | 1
LaNiSb2 | 1
DyIr8Lu9Si20 | 1
Bi3Fe | 1
Ca2KNb3O10 | 1
Cd20O71Re20 | 1
Fe143U857 | 1
La12Y13 | 1
Hf17Mo33 | 1
As1000F280Fe951La1000O680Zn49 | 1
Ru2V3 | 1
BiLuPt | 1
FeZr9 | 1
B5Ca4Pd12 | 1
Be2Ta3 | 1
Be225Cu125Ni100Ti138Zr412 | 1
PtTa | 1
BaP2Rh2 | 1
Er441Rh600Sn1859 | 1
In3Pb3Y2 | 1
PdSbSe | 1
Nb3Os | 0.995
Ce200Hg9In991Ir200 | 0.993
C4HgRb | 0.99
Ge3U5 | 0.99
CdCe20In99Ir20 | 0.99
B44Be12956U1000 | 0.988
La4Os20PrSb60 | 0.9865
Mo50S9Te91 | 0.981
Ba2Nb5O15Sr | 0.98
Fe75Lu8Si125Y42 | 0.98
Pt3Th7 | 0.98
Fe11U39 | 0.98
As2LaPd2 | 0.97
Th813Tm187 | 0.97
RhU49 | 0.97
Er457Rh600Sn1843 | 0.97
La3Ni4Si4 | 0.96
GeRh | 0.96
Ba5Nb10O30Sr | 0.96
Bi2Pd3Se2 | 0.96
P2Pd2Y | 0.96
Ce37HgIn184Ir37 | 0.955
Os3Pr5Ru17Sb60 | 0.955
InPb197Te200Tl2 | 0.954
Ge103La50Pt97 | 0.95
Cu9Se400Ti200 | 0.95
Pr51Th449 | 0.95
In63S800V600 | 0.95
Co4Ta7Zr | 0.95
Ag28FN3O41 | 0.945
CeRhSi3 | 0.94
Os14Re11 | 0.94
Eu90Mo635S800Sn12 | 0.94
Ce20In100Ir9Rh11 | 0.94
Al3Yb | 0.94
Mo5Nb16Pd4 | 0.94
Al500La247Tb3 | 0.94
MnP | 0.94
In21Sn979Te1000 | 0.936
HgMg | 0.935
LaSb2 | 0.9333333
Al400GdLa199 | 0.932
PdSi | 0.93
Ce30Cu198Ni2O813Pr370 | 0.93
Er2Fe3Si5 | 0.93
MgZn | 0.925
Cu3Sb | 0.9205
SnZr4 | 0.92
AuZr3 | 0.92
As2Pd2Sr | 0.92
Pa | 0.915
Mo | 0.9148
Ce5In25Ir3Rh2 | 0.91
CoNiTa4 | 0.91
Pd10149Sb9800V51 | 0.91
Mo2Rh3 | 0.91
C4HgK | 0.9083333
La49000Lu377Tb623 | 0.907
In25Lu25Pd32Pt18 | 0.903
NiTa2 | 0.9
Cu977Ga23La1850O4000Sr150 | 0.9
Au5Sn | 0.9
Os3W37 | 0.9
As2W | 0.9
BiLaPt | 0.9
Pt2Y3 | 0.9
Rh6Sc19 | 0.9
CuLaSb2 | 0.9
AlRhY | 0.9
PtY4 | 0.9
Th998U | 0.9
Ce1000In5000Ir987Pt13 | 0.897
Ge3PtSr | 0.8933333
Mo25S4Te46 | 0.893
Nd2Os20Pr3Sb60 | 0.89
Be13U | 0.8856045
K9O60W20 | 0.885
Ge2Ni2Sr | 0.8825
Ag83Al416 | 0.88
Be467Ni33 | 0.88
Ce5Co4In25Ni | 0.88
Mg2Zn11 | 0.88
PtSi | 0.88
Bi3Te | 0.875
Ce2In10IrRh | 0.875
BiPtY | 0.8725
Ce25Co25In122Sn3 | 0.87
Bi4Eu5F8S8Sr | 0.87
Bi3Zn | 0.87
Ga2Ge2U | 0.87
ThTl3 | 0.87
Ce20Co39 | 0.87
Hf2Ni | 0.87
PtU49 | 0.87
Ge7Ir3 | 0.87
Ge2Pd2Th | 0.86
Al43Nb4Y6 | 0.86
Ce20Co37 | 0.86
Ce7Co8In40La | 0.86
Zn | 0.8508
P3Pd7 | 0.85
Pt17U983 | 0.85
Ag4Ge | 0.85
Hf99Rh | 0.85
Al61Mg39 | 0.85
Bi4Mg | 0.85
Al3LaPd2 | 0.85
As33In100Te67 | 0.85
IrLu2 | 0.84
LaS | 0.84
Ba4Ge25Na2 | 0.84
OsPrRu3Sb12 | 0.84
Be23Cu2 | 0.84
AlMg | 0.84
In3Y | 0.84
Bi2Rh3Se2 | 0.84
PW | 0.834
Mo25S3Te47 | 0.832
Cr18Ir7 | 0.83
Cr7Ir18 | 0.83
Al150Pd101U50 | 0.83
Ge203La100Pt197 | 0.83
In5Lu5Pd7Pt3 | 0.822
Pt3Y7 | 0.82
Ce20In100Ir11Rh9 | 0.82
CoTa2 | 0.82
Ge49La25Pd50Sn | 0.82
In4Pb491Te500Tl5 | 0.818
Os2PrRu2Sb12 | 0.805
Os6Pr5Ru14Sb60 | 0.805
As10Ca3Fe10O30Sr17V10 | 0.8
B21Ca20Pd60 | 0.8
O19Ti20 | 0.8
C3I2O | 0.8
Ce500In2493Ir500Sn7 | 0.8
La3Pb12Pr | 0.8
La93Pr7Tl300 | 0.8
KNi2Se2 | 0.8
Os7Re3 | 0.8
Bi2Ni3S2 | 0.79
Se17Ta10Te3 | 0.785
Pd2Si2Y | 0.785
AgAlTh4 | 0.78
Ce17Co20In100La3 | 0.78
CdZn499 | 0.78
Co143U857 | 0.78
AsSe3Y4 | 0.78
IrZn2 | 0.78
Ir3Lu7 | 0.78
Cr9Ir91 | 0.78
LaOs4Sb12 | 0.7787143
AgIn4Te5 | 0.77
Al1000Ce17La3000 | 0.77
Ba33Bi100K67O300 | 0.77
Ce500Co500Hg31In2424Sn44 | 0.77
Th1249U | 0.77
Cr167Ir33 | 0.77
AgZn199 | 0.763
As951Ba500Ni1000P49 | 0.763
Th499U | 0.761
La9Pr3Se16 | 0.76
BiLa2 | 0.76
S4V3 | 0.76
Mo3V7 | 0.76
Al51Ga9Pd40U20 | 0.76
Cr7Ir3 | 0.76
Bi27S77Ta25 | 0.76
Be24Ni | 0.76
Mg2Zn3 | 0.76
Pt21Y29 | 0.76
Pd3Te | 0.76
GaMo3 | 0.76
PbZr3 | 0.76
As2BaNi2 | 0.7575
Os8Pr5Ru12Sb60 | 0.755
B11Be4 | 0.755
Cr17U983 | 0.75
FeRh99 | 0.75
Cr41Ir9 | 0.75
Pt3U17 | 0.75
Pr179Th821 | 0.75
PdTh2 | 0.75
In9La4Sn3 | 0.75
Al3Th | 0.75
Al3Tl | 0.75
Ce101Pt300Si100 | 0.75
BPt3Th | 0.75
LaP2Pd2 | 0.75
Ce20Co7Ir13Si60 | 0.75
Al43Mo4Y6 | 0.75
Re3Ta17 | 0.75
As50Rh7Ru43 | 0.75
FeLaRh98 | 0.75
S400Tl13V300 | 0.74
B6Th | 0.74
Ce83Co100In500Nd17 | 0.74
Ge4La3Ni4 | 0.74
AlHfNi2 | 0.74
Mo3U47 | 0.74
Ce83Co100In500Nd40 | 0.74
Mo25S7Te43 | 0.736
Al2CePd5 | 0.735
Ce500In2500Ir489Pt11 | 0.734
GePt | 0.7333333
Os81Re19 | 0.73
Bi2Ni3Se2 | 0.73
Ir3Os2 | 0.73
ThZr19 | 0.73
AlZr3 | 0.73
Al51Ti449 | 0.73
Ce2La3Ru10 | 0.727
Th999U100 | 0.725
OTi | 0.72
Be21Ni5 | 0.72
Ce100Pt297Si100 | 0.72
B300Be109 | 0.72
O23Ti25 | 0.72
SbTa3 | 0.72
IrSn2 | 0.715
GdTh499 | 0.714
KS8V6 | 0.71
CoMo9999 | 0.71
CoTi | 0.71
Ge3RhSr | 0.71
Cr3Mo47 | 0.71
La19PrSe20 | 0.7
CeTh49 | 0.7
Pt2Sr | 0.7
O91Ti100 | 0.7
Al18Ti316 | 0.7
Ge12NdPt4 | 0.7
Al3997Mn3 | 0.7
Ce20Cu41Si40 | 0.7
In3La | 0.7
Os89Re11 | 0.7
BiMg | 0.7
Cu39GaLa74O160Sr6 | 0.7
InPd | 0.7
In5Pb38Sn57Te100 | 0.6915
Ce2In8Pd | 0.69
Ge2LaNi2 | 0.69
PdU19 | 0.69
Ge19Pr2Pt8Sb5 | 0.69
Th19Zr | 0.69
Nb5Si3 | 0.69
In9Sn3Y4 | 0.69
PtU19 | 0.69
CeCoGe3 | 0.6866667
Al43Ta4Y6 | 0.68
Ge19In5Sn76Te100 | 0.68
BaGeNi2P | 0.68
As50Rh21Ru29 | 0.68
CePt3Si | 0.6773
CdZn49 | 0.675
Th2Zn | 0.67
Th351Tm149 | 0.67
In3La4Sn9 | 0.67
Ce5In25Ir4Rh | 0.67
In5Lu5Pd4Pt6 | 0.67
Be10833Th6U828 | 0.67
Pd9Se2 | 0.67
Ce27La23Ru100 | 0.668
Au32Ge11Yb7 | 0.6675
Co50Ge49SiU50 | 0.667
Be5200Th4U396 | 0.66
Au23V77 | 0.66
Pd6Se | 0.66
As2Ni2Sr | 0.66
Ce100In497Ir100Sn3 | 0.66
Ir4Re | 0.66
Pd67Se10 | 0.66
Th942U120 | 0.658
O3SrTi | 0.6557059
RhY3 | 0.65
O | 0.65
CaPb3 | 0.65
Mo3U97 | 0.65
Al103Cu50 | 0.65
SbV3 | 0.65
Al29Ti971 | 0.65
RbS8V6 | 0.65
Be10833Th8U825 | 0.65
Al20V2Y | 0.65
Ge2U | 0.64875
CeCu2Si2 | 0.6453889
FeMo12499 | 0.645
Ce2CoIn10Ir | 0.64
Al150GdPd100U46 | 0.64
Pd3Sn2 | 0.64
Bi3La5 | 0.64
Ag219Hg281 | 0.64
LuPd2Si2 | 0.635
As493Ba250Ni500P7 | 0.634
Ce4In20Ir3Rh | 0.6333333
La98000Lu697Tb1303 | 0.632
Ce100Ge3Pt300Si97 | 0.63
CdZn4 | 0.628
Be1300ThU99 | 0.627
Ce5CoIr4Si15 | 0.62
Rh7Ru3Se20 | 0.62
Ce100Cu253Si200 | 0.62
Ce100Cu195Si201 | 0.62
Be13Lu | 0.62
Ce5In25Ir2Rh3 | 0.62
GdLa99 | 0.61
Ir11Re3 | 0.61
Al303Pd200U100 | 0.61
Os | 0.60725
Be1300Th3U97 | 0.6026667
U | 0.6
Al20LuV2 | 0.6
In9Pb3Y4 | 0.6
Co7U18 | 0.6
O2000Ru500Sr1000Ti | 0.6
Ir36Re9Rh5 | 0.6
Ca2InN | 0.6
Ce41Cu80Si80 | 0.6
Mo2Nb3 | 0.6
Ba2PdSi3 | 0.6
NdOs8PrSb24 | 0.6
LaPt3Si | 0.6
RhSn2 | 0.6
Ce17Co20In100Sm3 | 0.59
PtTe | 0.59
Cr13Ir7 | 0.59
LaNiSn | 0.59
Ir2LaZn20 | 0.59
Be8667Th16U650 | 0.59
Au167Sn33 | 0.59
Co3Mo19997 | 0.59
Os9Ru | 0.584
CoGeU | 0.581
CeTh39 | 0.58
AuSb2 | 0.58
Be6500Th13U487 | 0.58
PtTi3 | 0.58
AlMo3 | 0.58
AsRh | 0.58
Be10833Th16U832 | 0.573
Ce99LaPt300Si100 | 0.57
Be19Os | 0.57
GeLuSn | 0.57
Cu5Rh8Se20Sn2 | 0.57
Os333Ru167 | 0.569
Na7O75W25 | 0.56
Be429Cu71 | 0.56
Rh5Y | 0.56
LuSe | 0.56
CoHf2 | 0.56
Be8125Th24U601 | 0.557
Ce50Co50In243Sn7 | 0.556
CeIn5Ir | 0.5525294
Si3Sr2 | 0.55
La300Pr33Tl1000 | 0.55
Ir18Os47Rh35 | 0.55
Ir16Re4Rh5 | 0.55
B60Lu4Zr | 0.55
Th832U | 0.55
CK | 0.55
AlAu4 | 0.55
Be8667Th24U643 | 0.55
Ir6OsRh3 | 0.55
Be6500Th19U481 | 0.546
Ce50Ni3Pt147Si50 | 0.545
CuZr | 0.5433333
Co25Ge24SiU25 | 0.541
O53Ti50 | 0.54
La7Pt18 | 0.54
Ir3Os17 | 0.54
NiU6 | 0.54
Be6500Th11U489 | 0.539
Ge3NiY2 | 0.533
Be13000Th43U957 | 0.5315
Be13La | 0.53
Cd97Hg3 | 0.53
Pr251Th749 | 0.53
Ni143U857 | 0.53
Ge3IrSr | 0.53
Pd7Se2 | 0.53
Au169Sn31 | 0.53
Bi3Cd2 | 0.53
Pt3U | 0.5268824
BaO60Sr19Ti20 | 0.525
Ca3O30Sr7Ti10 | 0.525
Cd | 0.52414
Ce50Cu100GeSi99 | 0.52
Al27Ga3Pd20U10 | 0.52
As17Hf10Se2 | 0.52
Be13000Th18U982 | 0.519
Be13000Th18U981 | 0.519
Be13000Th17U983 | 0.5175
Al2Pt | 0.515
Au10Ta43 | 0.51
Pb709Te714Tl6 | 0.51
FeMo9999 | 0.51
Al150Ni100U51 | 0.51
Pt3V | 0.508
Ce50Ge3Pt150Si47 | 0.50525
AgBi3La2O2S6 | 0.5
BMo | 0.5
Ba3O120Sr37Ti40 | 0.5
K27O300W100 | 0.5
Cr3Mo17 | 0.5
Pd5049Sb4900V51 | 0.5
IrSiTa | 0.5
Fe3Zr7 | 0.5
AuIn | 0.5
Cr4Rh | 0.5
Ca3O120Sr37Ti40 | 0.5
Ir41Mo9 | 0.5
Ru | 0.4983333
Th499U75 | 0.495
LuRh5 | 0.49
Rh67Te33 | 0.49
Mo10SeTe19 | 0.49
Cr41Re9 | 0.49
Ir2La | 0.48
La9PrSe10 | 0.48
Be11818Th18U892 | 0.48
Hg3Mg | 0.48
Bi3Co | 0.48
AsBa5O5Sb9Ti10 | 0.48
PdPt999U333 | 0.4785
Ce500Hg27In2473Ir500 | 0.476
Ce50Ni9Pt141Si50 | 0.473
Os333Ru667 | 0.47
CuIr10S20Zn4 | 0.47
CuY | 0.47
Ce10Co19Ru | 0.47
O43Ti50 | 0.47
Ce100Co167Rh33 | 0.47
KNi2S2 | 0.46
Mo50Se3Te97 | 0.46
AsPd5 | 0.46
Ce100Co167Ni33 | 0.46
Ge3NiY | 0.46
O3200Ru799Sr1600Ti | 0.46
Be5200Th18U382 | 0.46
OsTi | 0.46
LaPt2 | 0.46
IrOs3Rh4 | 0.46
Ge3NiSr | 0.46
As2Pd5 | 0.46
Ge2LaPt2 | 0.4566667
Ge3Nb5 | 0.455
BiCo | 0.455
CeGe3Ni | 0.455
Al20PrTi2 | 0.452
InLuPt2 | 0.45
Ga2Ge23 | 0.45
Ti3U17 | 0.45
CeGe2Rh | 0.45
CeLaRu4 | 0.449
Zn2Zr | 0.445
PtTh | 0.44
Cd3Ce40Co40In197 | 0.44
Ni7Ru993 | 0.44
AsIn2Te | 0.44
Ce20Co20In97Sn3 | 0.44
Au173Sn27 | 0.435
B12Lu | 0.435
Ni25V8Zr17 | 0.43
Au171Sn29 | 0.43
Pt7Ru493 | 0.43
Ni3VZr2 | 0.43
Ce250In1250Ir239Pt11 | 0.429
Co50Ge47Si3U50 | 0.423
CePd2Si2 | 0.421
In5Lu5Pd2Pt8 | 0.42
Ge42In20Sn63Te125 | 0.42
F41O259W100 | 0.42
Pd4Se | 0.42
Bi11Nb10S31 | 0.415
Be6500Th23U477 | 0.415
Pd3Pt1497U500 | 0.41
PdSn | 0.41
Pd2Sn | 0.41
F11O64W25 | 0.41
Ir17W3 | 0.41
Ir9Ru241 | 0.41
As2Mo | 0.41
Ti | 0.4025
Cr3Ir2 | 0.4
La7Y13 | 0.4
Ir3Os | 0.4
Pt3Ta17 | 0.4
Ce49Pt150Si50Th | 0.4
Ce2CoIn8 | 0.4
Au5Ba | 0.4
Pd3Ru197 | 0.4
In5Pb48Sn72Te125 | 0.4
Co7Ru993 | 0.4
Co2Ge2Y | 0.4
Ir63Os27Rh10 | 0.4
In5Lu5Pd8Pt2 | 0.399
Ge3La2Ni | 0.394
Cd19999Mn | 0.39
B12Sc | 0.39
O25P2W7 | 0.39
LaPd2Si2 | 0.39
AlOs | 0.39
Ce25Cu50GeSi49 | 0.39
C8K | 0.387
Al7Au43 | 0.385
GaZr2 | 0.38
RhV3 | 0.38
B1000CeLa499Rh1500 | 0.38
F9O51W20 | 0.38
RhRu24 | 0.38
Be3250Th13U237 | 0.38
Cr3Ru7 | 0.38
Ce100Pt303Si97 | 0.37
IrTh | 0.37
La7Pb30Pr3 | 0.37
Cr39V61 | 0.37
AuLu | 0.37
Hf99Zr | 0.37
PtSn | 0.37
Ir4Os3Rh3 | 0.37
RhTh | 0.36
Ni4Ru138 | 0.36
CeRh2Si2 | 0.3566667
Al2Zr | 0.35
Co3Sc7 | 0.35
Ce5Co9Ru | 0.35
PPd3 | 0.35
Fe2Sc5Zr93 | 0.35
CoLu3 | 0.35
Ni11V39 | 0.35
Ir33Os134Rh33 | 0.35
Ce10In50Ir9Rh | 0.35
Pd9Pt2991U1000 | 0.345
Pd18W7 | 0.345
Si2Ta | 0.345
Be2653Th12U192 | 0.344
Au127Ge41Yb32 | 0.3425
B57Si943 | 0.34
Au5Ca | 0.34
Ag33Al10 | 0.34
Ir73Os17Ru10 | 0.34
Ir9Re | 0.34
CrRu9 | 0.34
CoY3 | 0.34
Co7Y18 | 0.34
Au7Sn | 0.33
Al12Ga3Pd10U5 | 0.33
ScZr99 | 0.32
Au2Ge3 | 0.32
CsS8V6 | 0.32
Pr171Th329 | 0.32
Co3Ru197 | 0.32
Ce3In11Pt | 0.32
Ge134Te143 | 0.311
CoMo3124 | 0.31
Ce10GePt30Si9 | 0.31
Th499U100 | 0.304
O300Sr100Ti97Zr3 | 0.3
Ag7FO8 | 0.3
Al20LaTi2 | 0.3
Ba3Cu6LaO14Y2 | 0.3
Bi20Ca9Cu20O5Sr15Y11 | 0.3
Cu3Na2S3 | 0.3
Ir9Mo | 0.29
Pt3Ru47 | 0.29
Ce7Ge240Pr13Pt80 | 0.29
Co25Ge23Si2U25 | 0.288
Ce100Co83In500Pt17 | 0.28
Ir8La3PrZn80 | 0.28
Ir7Ru43 | 0.28
Ir14Os6Rh5 | 0.28
Mg7Zn3 | 0.28
Au4In | 0.28
N3S7 | 0.275
Ir49Os21Rh30 | 0.27
Co11Ru489 | 0.27
Ce10Co17Ru3 | 0.27
Se7Ta10Te13 | 0.27
Ce25Cu50Ge2Si48 | 0.27
Rh21Ru179 | 0.27
Au9Ga | 0.264
Al499Mn | 0.262
Ir17V3 | 0.26
Cr3Ir | 0.256
HfMo2 | 0.2522
Ir33Mo17 | 0.25
CoRu36 | 0.25
Ir28Re7Rh15 | 0.25
La4Sb3 | 0.25
B2Ta3W | 0.25
Ir7Os3 | 0.24835
Ge19Te20 | 0.246
GeRhU | 0.2455
NS | 0.24
In3Lu | 0.24
Pd3Pt747U250 | 0.24
Ba6Ge25 | 0.24
Cd24Mg | 0.24
Cu81Ge19 | 0.24
ReRu199Si200U100 | 0.23
Pb3Yb | 0.23
Ir9W | 0.23
Ir27Os146Rh27 | 0.22
Ir3OsRh | 0.22
Co19Mo49981 | 0.22
Ce20In100Ir7Rh13 | 0.22
AuIn2 | 0.22
Ir93Re7 | 0.22
Ce2Ge5Ni3 | 0.22
C800H19K100 | 0.22
CeGe2Ni2 | 0.2166667
Pt73W27 | 0.213
ReTa4 | 0.21
Ir11Ru39 | 0.21
In9Sn3Th4 | 0.21
Au177Sn23 | 0.21
GaHf2 | 0.21
AlGeTh4 | 0.21
Pt113Ru887 | 0.21
IrOs3Rh6 | 0.21
As200F16Fe197La200O180Zn3 | 0.2
Cu6Th | 0.2
As100Fe100H3O97Sm100 | 0.2
Ce10Cu20GeSi19 | 0.2
Co17Ru482 | 0.2
LaRu2Zn20 | 0.2
Ni2Ru23 | 0.2
Cu491Fe9La925O2000Sr75 | 0.2
Fe3Ni2Zr10 | 0.2
Ce25Cu50Ge3Si47 | 0.2
Al14Ca12O33 | 0.195
CdCe8In39Ir8 | 0.194
In3Rh | 0.19
Cd4Mg | 0.185
Cu169Sb31 | 0.184
RhRu4 | 0.18
Ir43Ru57 | 0.18
Ir71Ru29 | 0.18
Ir8Ru17 | 0.18
Rh3Ru2Se10 | 0.18
GeTe | 0.1768
Cu163Ge37 | 0.175
CeIn3 | 0.1733333
Ir37Nb3 | 0.172
Ge26Te27 | 0.171
FeZr2 | 0.17
Ir953Mo47 | 0.168
Sn193Te200 | 0.168
Au23Ga2 | 0.168
Ce5Cu10GeSi9 | 0.1675
Sn483Te500 | 0.167
Sn39Te40 | 0.165
Fe9Ru491 | 0.165
Ir953W47 | 0.162
HgMg3 | 0.16
Cd3Mg | 0.16
Ir33Os3Ru4 | 0.16
Al61Ni39U20 | 0.16
Se2Ta | 0.16
Ir29Os7Rh4 | 0.16
AlAu46Ga3 | 0.158
Bi3La8Sb3 | 0.158
CrMo3 | 0.155
Bi2Pt | 0.155
Bi3La4 | 0.155
Co10Ge9SiU10 | 0.153
C81K10 | 0.152
Al20LaV2 | 0.15
Ag7BF4O8 | 0.15
Ag7B4F4O8 | 0.15
Ce197La3Pt600Si200 | 0.15
Ir47Ta3 | 0.15
Ir193V7 | 0.147
Cu33Ge7 | 0.145
Cd43Mg7 | 0.145
Ru3U | 0.145
Sn97Te100 | 0.1436667
Ir24Re | 0.142
Ir153Ru47 | 0.142
BiTe2Tl | 0.141
IrOs8Rh | 0.14
CePtSi2 | 0.14
Cu2Rh3Se8Sn | 0.14
IrU | 0.14
As158Se39Zr100 | 0.14
Cd9Mg | 0.138
Ir193Nb7 | 0.138
Au230Ga17In3 | 0.137
C8Cs | 0.135
Be13Th | 0.135
Ir36Mo | 0.133
Ir3Mo | 0.13
Cu41Ge9 | 0.13
Ir4Ru | 0.13
La3Sb3Y | 0.13
Au46Ga3In | 0.13
Ir92Re23Rh85 | 0.13
Hf | 0.128
Ir97Ta3 | 0.127
Ag667Al333 | 0.126
Ir37Ta3 | 0.125
Sn122Te125 | 0.125
Ir36W | 0.125
Ir71Mo29 | 0.12
PtSSb | 0.12
Cu21Ge4 | 0.117
Ag207Ga43 | 0.116
Ir99Ta | 0.116
Ir49Nb | 0.115
Ir49V | 0.115
Ir95Re2 | 0.112
Ag7Al3 | 0.11
Ir169Ru31 | 0.11
Ir99V | 0.11
ScZr19 | 0.11
MoV | 0.11
Rh8Ru17 | 0.11
Ir37Ru3 | 0.11
SnTe | 0.1096364
Rh | 0.1085117
Ir82Mo | 0.107
Ir82W | 0.107
Ag5Al3 | 0.106
Cd7Mg3 | 0.105
Ir89Ru11 | 0.105
Ir99Nb | 0.102
AlAu23Ga | 0.101
Ca31O300Sr70Ti100 | 0.1
Ce10Cu20Ge3Si17 | 0.1
C100CeLa49Ni50 | 0.1
BaO30Sr9Ti10 | 0.1
La3Y17 | 0.1
Ir2Os5Rh13 | 0.1
Mo33Rh67 | 0.1
Cr12V13 | 0.1
Ag13Al7 | 0.1
B2CCeNi2 | 0.1
Ir153Os17Rh30 | 0.096
Ir7Os66Rh7 | 0.095
Mo4Nb | 0.095
Ir11Os3Rh6 | 0.095
Ir203Os87Rh210 | 0.095
Cr2Mo3 | 0.095
Al2Au | 0.095
Ir200La27Pr73Zn2000 | 0.093
Sn49Te50 | 0.092
Ir | 0.09133333
Ag159Sn41 | 0.09
Os97Rh3 | 0.09
Al3Au46Ga | 0.09
AlTh2 | 0.09
Ag31Sn9 | 0.09
Co7Ru93 | 0.09
Al2Au23 | 0.088
AsSn194Te199 | 0.088
Ag3Al2 | 0.088
Ge122Te125 | 0.0855
Cu2Sb | 0.085
Cu17Ge3 | 0.084
PdV3 | 0.081
Ir4ReRh5 | 0.08
Sc7Zr93 | 0.08
AlB4Yb | 0.08
Al7Au92In | 0.0763
Ir19Rh | 0.075
Cu83Ge17 | 0.072
Cr3Rh | 0.071
Cu81Sb19 | 0.07
LaOs2Zn20 | 0.07
Ir50LaPr24Zn500 | 0.07
Ir24Pd | 0.069
Au23GaIn | 0.0682
Au9In | 0.06786667
Al5Au92In3 | 0.0672
Ir9Ta | 0.067
Cu211Sb39 | 0.067
Ag2F | 0.066
Ag2I | 0.066
Ag41Sn9 | 0.066
Ir9Pt | 0.066
Ir7Os86Rh7 | 0.064
Ir16Rh3Ru | 0.064
Al3Au46In | 0.0619
Pb249Te250Tl | 0.061
Al56Au920In24 | 0.0609
Ir89Rh11 | 0.06
PrRh2Zn20 | 0.06
Ag163Sn37 | 0.06
Ir9Nb | 0.06
Os2PrZn20 | 0.06
As17Sn970Te983 | 0.058
Ir2PrZn20 | 0.05666667
AlAu23In | 0.0555
Ag33Sn7 | 0.055
Ir15OsRh4 | 0.055
Ir2Rh5Ru3 | 0.055
Cu43Si7 | 0.054
Fe4Ru138 | 0.054
Ir123Ni2 | 0.052
As3Sn194Te197 | 0.051
Ag5O6Pb2 | 0.0502
Ir5Os8Rh27 | 0.05
Ir7Rh2Ru | 0.05
Ir19Pd | 0.05
AsSn97Te99 | 0.048
As3Sn485Te497 | 0.048
Cu81Ga19 | 0.048
Cu393Sb107 | 0.047
Au19Sn | 0.047
Ag167Sn33 | 0.047
Ir91Pd9 | 0.047
Sn197Te200 | 0.0466
Ir4Pt | 0.046
CoIr249 | 0.046
Al20PrV2 | 0.04566667
Al3Au92In5 | 0.045
Cr119Mo131 | 0.045
Au46GaIn3 | 0.0425
Au91In9 | 0.0423
Cu6La | 0.042
Mo100S37Te163 | 0.04
As2Sn323Te331 | 0.038
Ir27Os5Rh18 | 0.038
Os8Rh17 | 0.0376
Ir166Pd9Pt25 | 0.037
Ag169Sb31 | 0.037
Ce201Ge395Ni405 | 0.035
Au21In4 | 0.035
Ir22Pd3 | 0.035
AlAu46In3 | 0.034
As11Sn485Te489 | 0.0332
Ir14Rh10Ru5 | 0.033
Ir31Pt7Rh2 | 0.032
Ir9Pd | 0.032
Au19Ga | 0.032
As2Sn97Te98 | 0.0318
Au183In17 | 0.031
Ce201Ge396Ni404 | 0.03
As5Rh7 | 0.03
Ce49LaPt150Si50 | 0.03
La4PrSe5 | 0.03
Ir18Pt2Rh5 | 0.03
Ir4Rh | 0.03
Cr57Mo43 | 0.03
Mo7Rh18 | 0.03
Ag173Sb27 | 0.028
Ir163Rh37 | 0.028
AlAu92In7 | 0.0278
Sn99Te100 | 0.02625
Ir3Rh | 0.026
Ag169Sn31 | 0.025
Cu43Ge7 | 0.025
C8Rb | 0.0241
Au23In2 | 0.0238
As4Sn485Te496 | 0.022
Ir3Rh5Ru2 | 0.02
As9Sn970Te991 | 0.0195
Ag7Ga | 0.019
Ag177Sb23 | 0.019
Fe43Ru957 | 0.018
Au93In7 | 0.0164
Mo7Nb3 | 0.016
Cd3Mg2 | 0.016
W | 0.0157
Sn199Te200 | 0.0138
As5Sn194Te195 | 0.0138
AlAu19 | 0.0138
Mg93Pb7 | 0.013
Ag7Zn3 | 0.0125
Au47In3 | 0.0111
Ce15Cu100Gd71O400Sm114 | 0.01
Ag81In19 | 0.0074
Ag9Ga | 0.0065
Pt | 0.0037225
Cu99La192NiO400Sr8 | 0.001
Ce3Cu20Gd18O80Pr19 | 0.001
Au489In11 | 0.0005
As4Ba2Fe3Ru | 0
B200C100Er100Fe7Ni193 | 0
Ba10Cu15O33Pr2Y3 | 0
Ba105Co22Cu136O369Y53 | 0
Ba100Cu200La100O469 | 0
Ce41Co50In250Sm9 | 0
Ba100Cu125Fe25Nd50O377 | 0
B96Nb43 | 0
B50C25Er25Fe3Ni47 | 0
B2CCoNiY | 0
Cu98Fe2La185O400Sr15 | 0
As10CoFe9Na10 | 0
Ce4Co3In20Ni | 0
As100Fe67Gd100Ir33O100 | 0
As50Ce50F3Fe50O47 | 0
As100Ce100Co31Fe69H100 | 0
Cu83O400Pd17Tb200 | 0
As100Ca50Fe97Rh3 | 0
As100Ba50Fe99Pt | 0
As100Ba25Fe92K25Mn8 | 0
As1000F80Fe973La1000O900Zn27 | 0
B10C5FeNi9Tm5 | 0
Se3Ta5Te7 | 0
As1000Ca250Fe937K250Ni63 | 0
Al4AsCa8Fe4O12P3 | 0
Al5As3Ca10Fe5O15P2 | 0
As1800Ca1000Fe967Pt333 | 0
Ba200Ca3Cu300O600Y97 | 0
Ba500Cu250O1541Tl500 | 0
Ba50Ca3Cu75O150Y22 | 0
As50F6Fe45Mn5O44Sm50 | 0
Ca25Cu50O172Sr50Tl25 | 0
As47Fe100H15O85P53Sm100 | 0
As43Ba25Fe50P7 | 0
In273Sn27Y100 | 0
Ce30Cu200Nd370O809 | 0
As25F3Fe23Mn2O22Sm25 | 0
Fe9La100Ru291Si200 | 0
As8Ba4Fe3Ru5 | 0
As8Ca3Fe4La | 0
As20Fe20H9La20O11 | 0
Fe12H10Li8O10S9Se | 0
Fe120H100Li80O100S41 | 0
Bi27K23O75 | 0
As20Fe19Gd20IrO20 | 0
Fe103Se45Te55 | 0
Al2AsCa4Fe2O6P | 0
Ce3Cu50La97O200 | 0
Bi10Ce8F5Nd2O5S20 | 0
As9Fe10La10O10P | 0
As200Ca81Ce19Fe100 | 0
As18Fe20O20P2Pr13Sr7 | 0
AsFe2La2O2P | 0
Al20AsCa40Fe20O60P19 | 0